## README
Item | Note
Purpose | Source map for MISO2 recycling/downcycling inputs (Wiedenhofer et al. 2024, J. Ind. Ecol. 28(6), DOI 10.1111/jiec.13575, SI section 7) for iron/steel, aluminium, copper, concrete, asphalt and aggregates, plus values extracted from the original references where I could access them.
Sheets | Regional_rates_W2021 = the 9-world-region recycling/downcycling rates (most direct answer for your regions). Data = extracted values. Max_secondary_content = maximum recycled-aggregate shares by standard/end-use. MISO2_method = how MISO2 assigned rates by country/region. Sources = every reference MISO2 lists for these 6 materials, with hyperlink, region covered and access status. Data = values extracted, with year, region, indicator definition and location in the original.
Rule followed | A value appears in 'Data' only if I saw it in the source text this session. Nothing is estimated, interpolated or recalled from memory. Empty = not retrieved.
Retrieval status codes | Full text read = I read the document text and the location given is from it. Search snippet only = value seen in a search-engine excerpt of the original; location is as stated in the excerpt and must be checked. Secondary citation = value attributed to this source by ANOTHER document; not confirmed in the original.
Page numbers | Pages refer to the document version I read: JRC report pagination (Passarini), USGS 'X' pagination (Goonan), journal pagination (Graedel), and the UCL ACCEPTED MANUSCRIPT pagination for Zhang et al. 2020 (journal pages will differ; table/figure numbers should match).
Indicator caution | Indicators are not interchangeable: EOL-RR (share of end-of-life metal recycled), EOL-RIR / recycling rate (share of scrap in supply), old-scrap recycling efficiency (USGS definition), and C&D 'recycling' (EU WFD definition includes downcycling/backfilling). Definitions are copied per row.
Region mapping | Column 'Your region' maps each source to your 8 regions. Malaysia (Esa et al. 2017) falls in Southeast Asia, which is not one of your 8 regions; left unassigned. 'Global' sources are not regional.
Duplicates in MISO2 list | Passarini et al. 2018a and 2018b are the same JRC report (EUR 29220 EN); MISO2 cites 2018a for steel and 2018b for copper. EAPA 'year' in the MISO2 list = publication year; each edition reports the previous year (EAPA 2021 = Asphalt in Figures 2020).

## Analysis_Recycling
Valid | 1
Material | Copper
|  | Indicator | Values
Recycling Rate
Your region | Indicator (as named in source) | Average of Value | Count of Value
East Asia | EoL recycling rate (EoL RR) | 52% | 1
Europe & Russia | EOL-RR (incl. exported old scrap) | 61% | 1
Global | EoL copper recycling rate | 45% | 1
| EOL-RR (functional), bin | 48% | 2
North America | Overall scrap recycling efficiency (old + new scrap) | 58% | 1
| Recycling efficiency (old scrap) | 43.1% | 1
This shape represents a slicer. Slicers are supported in Excel 2010 or later. If the shape was modified in an earlier version of Excel, or if the workbook was saved in Excel 2003 or earlier, the slicer cannot be used.
This shape represents a slicer. Slicers are supported in Excel 2010 or later. If the shape was modified in an earlier version of Excel, or if the workbook was saved in Excel 2003 or earlier, the slicer cannot be used.

## Data
ID | Material | Source key | Region in source | Your region | Data year | Indicator (as named in source) | Indicator | Valid | Definition / formula in source | Value | Unit | Location in source | Retrieval | Notes / flags
1 | Iron/steel | Passarini 2018a/b | EU-28 | Europe & Russia | 2015 | EOL-RR (incl. exported old scrap) | Recycling Rate | 1 | (G1.1+G1.2+G1.3)/(E1.6+F1.2-F1.1) | 75% | % | Table 5, p.28 (also text p.27 and Abstract p.4-5) | Full text read | 81,333 of 108,075 kt Fe old scrap collected (p.27).
2 | Iron/steel | Passarini 2018a/b | EU-28 | Europe & Russia | 2015 | EOL-RR (excl. exported old scrap) | Recycling Rate | 0 | (G1.1+G1.2)/(E1.6+F1.2-F1.1) | 62% | % | Table 5, p.28 | Full text read | Domestic processing only.
3 | Iron/steel | Passarini 2018a/b | EU-28 | Europe & Russia | 2015 | EOL-RIR | Share of secondary materials in produciton | 0 | (G1.1+G1.2)/(B1.1+B1.2+C1.3+D1.3+C1.4+G1.1+G1.2) | 31% | % | Table 5, p.28 | Full text read | Recycled-content type metric, not EOL-RR.
4 | Copper | Passarini 2018a/b | EU-28 | Europe & Russia | 2014 | EOL-RR (incl. exported old scrap) | Recycling Rate | 1 | (G1.1+G1.2+G1.3)/(E1.6+F1.2-F1.1) | 61% | % | Table 4, p.22 (also Abstract p.4-5) | Full text read | 1,603 of 2,625 kt Cu collected (p.22).
5 | Copper | Passarini 2018a/b | EU-28 | Europe & Russia | 2014 | EOL-RR (excl. exported old scrap) | Recycling Rate | 0 | (G1.1+G1.2)/(E1.6+F1.2-F1.1) | 28% | % | Table 4, p.22 | Full text read
6 | Copper | Passarini 2018a/b | EU-28 | Europe & Russia | 2014 | EOL-RIR | Share of secondary materials in produciton | 0 | (G1.1+G1.2)/(B1.1+B1.2+C1.3+D1.3+C1.4+G1.1+G1.2) | 17% | % | Table 4, p.22 | Full text read
7 | Aluminium | Passarini 2018a/b | EU-28 | Europe & Russia | 2013 | EOL-RR (incl. exported old scrap) | Recycling Rate | 1 | (G1.1+G1.2+G1.3)/(E1.6+F1.2-F1.1) | 69% | % | Table 3, p.17-18 | Full text read | NOT in MISO2's aluminium source list; included because it is in the same report.
8 | Aluminium | Passarini 2018a/b | EU-28 | Europe & Russia | 2013 | EOL-RR (excl. exported old scrap) | Recycling Rate | 0 | (G1.1+G1.2)/(E1.6+F1.2-F1.1) | 51% | % | Table 3, p.17-18 | Full text read | Same caveat as above.
9 | Aluminium | Passarini 2018a/b | EU-28 | Europe & Russia | 2013 | EOL-RIR | Share of secondary materials in produciton | 0 | (G1.1+G1.2)/(B1.1+B1.2+C1.3+D1.3+C1.4+G1.1+G1.2) | 12% | % | Table 3, p.17-18 | Full text read | Same caveat as above.
10 | Copper | Goonan 2009 | United States | North America | 2004 | Recycling efficiency (old scrap) | Recycling Rate | 1 | (old scrap consumed + old scrap exports) / (old scrap generated + old scrap imports + decrease in old scrap stocks) | 43.1% | % | Table 1, p.X3; formula p.X23 | Full text read | USGS definition; counts exported scrap as recycled.
11 | Copper | Goonan 2009 | United States | North America | 2004 | Recycling rate | Share of secondary materials in produciton | 0 | Scrap-derived copper as share of apparent supply | 29.9% | % | Table 1, p.X3 | Full text read | Supply-side metric (comparable in spirit to RIR).
12 | Copper | Goonan 2009 | United States | North America | 2004 | Old scrap recovered / old scrap generated | Recovery rate | 0 | 772 kt / 1,920 kt | 40.21% | % | Abstract p.X1; Figure 10, p.X19 | Full text read
13 | Copper | Goonan 2009 | United States | North America | 2004 | Share of old scrap supply exported |  | 0 | 633 kt / 855 kt | 74% | % | Abstract p.X1; text p.X3 | Full text read | Relevant for regional attribution of recycling.
14 | Copper | Goonan 2009 | United States | North America | 2004 | Overall scrap recycling efficiency (old + new scrap) | Recycling Rate | 1 | As stated | 58% | % | p.X23 | Full text read
15 | Aluminium | Graedel 2011 | Global | Global | Mostly 2000-2005 | EOL-RR (functional), bin | Recycling Rate | 1 |  | 42% | % | Table S1-2 | Full text read (main text)
15 | Aluminium | Graedel 2011 | Global | Global | Mostly 2000-2005 | EOL-RR (functional), bin | Recycling Rate | 1 |  | 60% | % | Table S1-2 | Full text read (main text)
15 | Aluminium | Graedel 2011 | Global | Global | Mostly 2000-2005 | EOL-RR (functional), bin | Recycling Rate | 1 |  | 70% | % | Table S1-2 | Full text read (main text)
16 | Copper | Graedel 2011 | Global | Global | Mostly 2000-2005 | EOL-RR (functional), bin | Recycling Rate | 1 |  | 43% | % | Table S1-3 | Full text read (main text)
16 | Copper | Graedel 2011 | Global | Global | Mostly 2000-2005 | EOL-RR (functional), bin | Recycling Rate | 1 |  | 53% | % | Table S1-3 | Full text read (main text)
17 | Iron/steel | Graedel 2011 | Global | Global | Mostly 2000-2005 | EOL-RR (functional), bin | Recycling Rate | 1 |  | 52% | % | Table S1-1 | Full text read (main text)
17 | Iron/steel | Graedel 2011 | Global | Global | Mostly 2000-2005 | EOL-RR (functional), bin | Recycling Rate | 1 |  | 67% | % | Table S1-1 | Full text read (main text)
17 | Iron/steel | Graedel 2011 | Global | Global | Mostly 2000-2005 | EOL-RR (functional), bin | Recycling Rate | 1 |  | 78% | % | Table S1-1 | Full text read (main text)
17 | Iron/steel | Graedel 2011 | Global | Global | Mostly 2000-2005 | EOL-RR (functional), bin | Recycling Rate | 1 |  | 90% | % | Table S1-1 | Full text read (main text)
18 | Copper | Henckens & Worrell 2020 | North America | North America | Not stated in excerpt | EoL copper recycling rate | Recycling Rate | 0 | Citing of Coonan | 42% | % | Not identified (seen in ResearchGate excerpt) | Search snippet only | Excerpt attributes this to Spatari et al. 2005 and Goonan 2009.
19 | Copper | Henckens & Worrell 2020 | Global | Global | Not stated in excerpt | EoL copper recycling rate | Recycling Rate | 1 | recycling | 45% | % | Fig 9 | Search snippet only | Excerpt attributes this to Glöser et al. (2013).
20 | Concrete | Zhang 2020 | Netherlands | Europe & Russia | 2015 | EoL concrete: downcycling for (road) foundation | Share for road | 1 | Share of EoL concrete treatment | 76.1% | % | Table 5, manuscript p.10 | Full text read (accepted manuscript) | Underlying source: Zuidema et al. 2016 (EIB). Building/civil -> road pathway.
21 | Concrete | Zhang 2020 | Netherlands | Europe & Russia | 2015 | EoL concrete: downcycling for site elevation |  | 0 | Share of EoL concrete treatment | 18.6% | % | Table 5, manuscript p.10 | Full text read (accepted manuscript) | Elevation of foundations of roads and buildings (backfilling).
22 | Concrete | Zhang 2020 | Netherlands | Europe & Russia | 2015 | EoL concrete: recycling for new concrete manufacturing | Share for buildings | 1 | Share of EoL concrete treatment | 5.3% | % | Table 5, manuscript p.10 | Full text read (accepted manuscript) | Building -> building (closed-loop) pathway.
23 | Concrete | Zhang 2020 | Netherlands | Europe & Russia | 2015 (BAU) | Destinations of EoL concrete: recycling / downcycling / landfilling | Share for buildings | 1 | Recycling = into concrete; downcycling = road base + building foundation | 5.1% | % | Figure 9, manuscript p.15 | Full text read (accepted manuscript) | Model result (slightly differs from Table 5 inputs).
23 | Concrete | Zhang 2020 | Netherlands | Europe & Russia | 2015 (BAU) | Destinations of EoL concrete: recycling / downcycling / landfilling | Share for road | 1 | Recycling = into concrete; downcycling = road base + building foundation | 94.7% | % | Figure 9, manuscript p.15 | Full text read (accepted manuscript) | Model result (slightly differs from Table 5 inputs).
24 | Concrete | Zhang 2020 | Netherlands | Europe & Russia | 2012 (Table 1 label) | Concrete & other masonry fraction of CDW: road base / site elevation / concrete industry | Share elevation road | 0 | Share of fraction by waste process | 78% / 19% / 3% | % | Table 1, manuscript p.4; same split described as 2015 in text p.5 | Full text read (accepted manuscript) | Year inconsistency between Table 1 (2012) and text (2015) in the manuscript; check published version. Source: Zuidema et al. 2016.
25 | Concrete | Zhang 2020 | Netherlands | Europe & Russia | 2015 (BAU) | Secondary aggregate share in concrete manufacturing | Share in road | 0 | Share of secondary material in concrete inputs (by weight) | 1% | % | Figure 8, manuscript p.14; Conclusions p.18 | Full text read (accepted manuscript) | Indicator of current uptake, not technical maximum.
26 | Concrete | Zhang 2020 | Europe (general statement) | Europe & Russia | Not specified | Typical partial replacement of coarse (>4 mm) aggregate by crushed EoL concrete | As crushed road | 0 | As stated in Introduction | up to 20-30% | % | Introduction, manuscript p.3 | Full text read (accepted manuscript) | Relevant to your 'maximum secondary content' question; general statement without its own citation.
27 | Concrete | Zhang 2020 | Netherlands | Europe & Russia | 2001 / 2010 | CDW recycling rate (EU WFD definition, includes downcycling) | Downcycling | 1 | WFD 'recycling' incl. backfilling | 95% | % | Introduction, manuscript p.5 | Full text read (accepted manuscript) | Cited from Hu et al. 2013 and Eurostat 2018.
28 | Iron/steel | Zhang 2020 | Netherlands | Europe & Russia | 2012 | Metals fraction of CDW: metals recycling |  | 0 | Share of fraction by waste process | 96% | % | Table 1, manuscript p.4 | Full text read (accepted manuscript) | Not in MISO2's steel list; metals not split by type.
29 | Asphalt | EAPA 2014–2022 | Europe (17 countries available; 14 countries for application split) | Europe & Russia | 2020 | Application of available reclaimed asphalt: re-used / recycled / unknown or landfill | Re unknown road | 0 | Re-use = new mixes (HMA, WMA, half-WMA, CMA); recycling = unbound road layers & other civil engineering | 64% / 33% / 3% | % | Asphalt in Figures 2020 (= EAPA 2021), Figure 6-right; RA available in Table 6 (commented version) | Search snippet only | Total RA available: 46.4 Mt. Re-use = road->road; recycling = downcycling within roads/civil works. Table numbering may differ in the public version.
30 | Asphalt | EAPA 2014–2022 | Europe (17 countries) | Europe & Russia | 2021 | Reclaimed asphalt available to industry | Total available road | 0 | Total amount | 41.3 | Mt | Asphalt in Figures 2021 (= EAPA 2022), Table 5 / Figure 6 (commented version) | Search snippet only | Re-use/recycling split for 2021 not captured in excerpt.
31 | Concrete; Asphalt | Wilburn & Goonan 1998 | Denver, CO (US) | North America | 1996 | Share of debris reused | As of road | 0 | As reported by citing document | 80% asphalt pavement debris; 50% cement concrete debris | % | Not verified in original | Secondary citation | Cited by USGS Fact Sheet 2006-3127 (https://pubs.usgs.gov/fs/2006/3127/2006-3127.pdf).
32 | Concrete | Wilburn & Goonan 1998 | United States | North America | ~1997-1998 | Share of waste concrete recycled | As waste road | 0 | As reported by citing document | 50-60% | % | Not verified in original | Secondary citation | Cited jointly with Turley (2002) in US EPA WARM concrete chapter; attribution to W&G alone is uncertain.
34 | Iron/steel | López 2020 | Chile | Latin America | 2015 | Residual (EoL) steel used by secondary industry | Recycling Rate | 1 | Share of 1.00 Mt residual steel flow | 44% | % | p.3, Section 3.1 and Fig. 1 | Full text read (uploaded PDF) | Remaining 56% to final disposal. Domestic consumption 3.23 Mt; imports 62% of supply.
35 | Metal ores | Wang H. 2020 | China | East Asia | 1995 / 2000 / 2005 / 2010 / 2015 | OSCr, metal ores | Recycling Rate | 1 | Secondary materials / interim outputs (incl. refining waste) | 49.9% | % | Table 2, p.9 | Full text read (uploaded PDF) | Aggregated metal-ores group, NOT steel or Al specifically, yet MISO2 cites it for steel, Al and lead (their SI may split by metal).
36 | Metal ores | Wang H. 2020 | China | East Asia | 1995 / 2000 / 2005 / 2010 / 2015 | ISCr, metal ores |  | 0 | Secondary materials / processed materials | 19.7% / 23.2% / 24.0% / 22.0% / 22.7% | % | Table 2, p.9 | Full text read (uploaded PDF) | Input-side rate, not EOL-RR.
37 | Non-metallic minerals | Wang H. 2020 | China | East Asia | 1995 / 2000 / 2005 / 2010 / 2015 | OSCr, non-metallic minerals | Downcycling | 1 | Secondary materials / interim outputs | 36% | % | Table 2, p.9; text p.6 | Full text read (uploaded PDF) | Text p.6 gives 2015 ISCr = 3.5% while Table 2 gives 3.8%: internal inconsistency.
38 | Aluminium | Maung 2017 | Japan | East Asia | 2010 | Secondary reserve ratio (= EoL recycling rate, recovered/generated EoL scrap) | Recycling Rate | 1 | Eq. 7–8; EoL recycling rates from IAI GARC model (collection + recovery) | 70% | % | Section 3.2, p.38; Fig. 4 p.37 | Full text read (uploaded PDF) | 'About 70%' stated in text; Fig. 4 has the full 19-country time series 2000–2010 (read visually).
39 | Aluminium | Maung 2017 | Belgium | Europe & Russia | 2010 | Secondary reserve ratio (EoL recycling rate) | Recycling Rate | 1 | As above | 35% | % | Section 3.2, p.38 | Full text read (uploaded PDF) | Lowest of the 19 countries.
40 | Aluminium | Maung 2017 | United States | North America | 2010 | Secondary reserve ratio (EoL recycling rate) | Recycling Rate | 1 | As above | 55% | % | p.39 | Full text read (uploaded PDF) | Paper also cites Norgate & Rankin (2002) 32% US; Chen (2013) US 34% (1980) and 61% (2009).
41 | Aluminium | Maung 2017 | United Kingdom | Europe & Russia | 2010 | Secondary reserve ratio (EoL recycling rate) | Recycling Rate | 1 | As above | 45% | % | p.39 | Full text read (uploaded PDF) | Compared with Henstock (1996) UK 31% for 1988, i.e. the MISO2 source Henstock is cited inside Maung.
41 | Aluminium | Maung 2017 | South Africa | Sub-Saharan Africa | 2010 | Secondary reserve ratio (EoL recycling rate) | Recycling Rate | 1 | As above | 52% | % | Fig 4
41 | Aluminium | Maung 2017 | France, Germany | Europe & Russia | 2010 | Secondary reserve ratio (EoL recycling rate) | Recycling Rate | 1 | As above | 65% | % | Fig 4
41 | Aluminium | Maung 2017 | China | East Asia | 2010 | Secondary reserve ratio (EoL recycling rate) | Recycling Rate | 1 | As above | 65% | % | Fig 4
41 | Aluminium | Maung 2017 | Brazil | Latin America | 2010 | Secondary reserve ratio (EoL recycling rate) | Recycling Rate | 1 | As above | 58% | % | Fig 4
41 | Aluminium | Maung 2017 | Global | Global | 2010 | Secondary reserve ratio (EoL recycling rate) | Recycling Rate | 1 | As above | 60% | % | Fig 4
43 | Copper | Soulier 2018 | China | East Asia | 1990–1999 / 2000–2009 / 2010–2015 (means) | EoL recycling rate (EoL RR) | Recycling Rate | 1 | EoL collection rate x EoL processing rate | 52% | % | Table 2, p.445 | Full text read (uploaded PDF) | Monte Carlo SD ±19–23 pp; authors flag EoL CR and EoL RR as least robust.
44 | Copper | Soulier 2018 | China | East Asia | 1990–1999 / 2000–2009 / 2010–2015 | EoL collection rate / EoL processing rate |  | 0 | As defined in Tercero Espinoza & Soulier (2018) | CR 57/65/83%; PR 63/64/64% | % | Table 2, p.445 | Full text read (uploaded PDF)
45 | Copper | Soulier 2018 | China | East Asia | 1990–1999 / 2000–2009 / 2010–2015 | RIR / EoL RIR / Overall RER / OSR |  | 0 | As defined in paper | RIR 45/43/44%; EoL RIR 18/29/29%; Overall RER 69/69/74%; OSR 23/30/34% | % | Table 2, p.445 | Full text read (uploaded PDF) | EoL RIR assumes imported scrap = 100% old scrap (upper bound).
46 | Copper | Soulier 2018 | China | East Asia | model assumption | Technical processing efficiency by scrap type |  | 0 | Assumed parameter | C&D 90%; MSW 20%; WEEE 55%; ELV 55%; imported scrap 55% rising to ~100% by 2013 | % | Section 2.3.1–2.3.2, pp.437–438 | Full text read (uploaded PDF) | Model inputs, not measured rates.
47 | Iron/steel | Haas 2023 | South Africa | Sub-Saharan Africa | 2017 | End-of-life steel: recycled / reused |  | 0 | Mass flows | 4 Mt EoL; 2 Mt recycled; 0.1 Mt reused | Mt | Section 3.4, p.6 | Full text read (uploaded PDF) | Section 3.3 (p.6) gives a slightly different steel-complex balance: 4.1 Mt EoL, 2.4 Mt recovered as scrap (0.5 Mt exported), 0.2 Mt reused.
48 | Concrete; Asphalt; Bricks | Haas 2023 | South Africa | Sub-Saharan Africa | 2017 | Non-metallic minerals EoL waste: reused / recycled | Mass waste road | 0 | Mass flows | 21 Mt EoL; 2.8 Mt reused (mainly container glass, bricks); 3.3 Mt recycled (mainly concrete, asphalt) | Mt | Section 4.2, p.7 (section 3.2 p.6 rounds to 3 Mt each) | Full text read (uploaded PDF) | No concrete- or asphalt-specific rate given; concrete described as 'very low'.
49 | Bricks | Haas 2023 | South Africa | Sub-Saharan Africa | 2017 | Clay bricks reuse | Share Clay road | 0 | Share of EoL clay bricks | 14% (p.6) vs 90% (p.6, same section) | % | Section 3.4, p.6 | Full text read (uploaded PDF) | Internal contradiction in the paper (0.1 of 0.8 Mt reused = 14%; later 'clay bricks (90%)'). Do not use without checking SI.
50 | Metal ores | Haas 2023 | South Africa | Sub-Saharan Africa | 2017 | Combined reuse + recycling rate of EoL metals (steel, copper, lead, aluminium) | Recycling Rate | 1 | Share of EoL waste | 71% | % | Section 3.4, p.6 | Full text read (uploaded PDF) | Lead >90%; aluminium 'similar' (0.2 Mt EoL).
51 | Metal ores | Zheng 2017 | China | East Asia | 2013 (scenarios) | Scenario recycling rates (worst = 'relatively close to current situation') | Recycling Rate | 1 | Scenario assumptions | 75% | % | Table 3 and Section 2.3, p.409 | Full text read (uploaded PDF) | Assumptions, not measurements. Metal 75% from a Shenzhen survey (range 50–100%).
52 | Concrete | Zheng 2017 | China | East Asia | ~2014 | C&D waste recycling rate (cited) | Downcycling | 1 | As reported | 5% | % | Introduction, p.407 | Full text read (uploaded PDF) | Cites CSATICRI (2014) industry report; authors call it unreliable for generation estimates.
53 | Concrete; Bricks; Iron/steel | Zheng 2017 | China | East Asia | 2013 | C&D waste composition | Mass C&D road | 0 | Mass share | Concrete 48%; brick/block 21%; ceramic 10%; mortar 8%; metal 7% | % | Section 3.2, p.410; Fig. 5 p.411 | Full text read (uploaded PDF) | Useful to split downcycling by material.
54 | Concrete | Cao 2021 | US; China; India | North America; East Asia; South Asia | 2017 | EoL concrete fate: buried (base material or landfill) vs recycled | Sankey landfill road | 0 | Sankey diagrams | not labelled numerically | — | Figs A4–A8, Appendix pp.88–89 (PDF pp.98–99) | Full text read (uploaded PDF) | 'Buried' merges road-base use and landfill, so it cannot separate downcycling from disposal. Values would have to come from the IMAGINE Concrete model code.
55 | Concrete | Cao 2021 | US; China; India | North America; East Asia; South Asia | 2020–2060 scenario | Downcycling rate (defined as RCA replacing virgin aggregate in NEW CONCRETE) | Scenario in road | 0 | Scenario target | rising linearly to 10% by 2060 | % | Section 4.2, lever L7a, p.52 (PDF p.62) | Full text read (uploaded PDF) | Definition differs from MISO2 (MISO2 downcycling = into base-layer aggregates).
56 | Concrete; Asphalt; Bricks | Akhtar & Sarmah 2018 | Australia | Oceania | ~2011 (Hyder 2011) | C&D waste recovery rate | Downcycling | 1 | As reported | 55% | % | Section 3.1, p.264 | Full text read (uploaded PDF) | Masonry (concrete, bricks, asphalt) = 72.3% of C&D, of which 66% recycled. ACT 81%, SA 77%.
57 | Concrete; Asphalt; Bricks | Akhtar & Sarmah 2018 | New Zealand | Oceania | n.s. | C&D waste fate | As C&D road | 0 | As reported | ~0% recycled: 20% landfill, 80% cleanfill/inert landfill | % | Section 3.1, p.264 | Full text read (uploaded PDF)
58 | Concrete; Asphalt; Aggregates | Akhtar & Sarmah 2018 | USA | North America | 2012 | C&D waste recycled (all) / bulk aggregate recycled | Downcycling | 1 | As reported (Townsend et al. 2014) | 70% | % | Section 3.2, p.265 | Full text read (uploaded PDF) | Concrete 67% and asphalt concrete 18% of US C&D (2012–13).
59 | Concrete | Akhtar & Sarmah 2018 | USA | North America | ~2015 | Use of recycled concrete: backfill/road base vs new concrete | SHARE vs road | 0 | SHARE OF SURVEY RESPONDENTS (Jin & Chen 2015), not mass | 77% / 23% | % | Section 3.2, p.265 | Full text read (uploaded PDF) | Indicates building->road dominates over building->building, but is not a mass split.
60 | Concrete; Asphalt; Bricks | Akhtar & Sarmah 2018 | Canada | North America | n.s. | C&D recovery rate | Downcycling | 1 | As reported (Statistics Canada 2015c) | 7% | % | Section 3.2, p.265 | Full text read (uploaded PDF)
61 | Concrete | Akhtar & Sarmah 2018 | Mexico | Latin America | policy target | Minimum recycling target, category A (concrete, mortar) | Downcycling | 1 |  | 30% | % | Section 3.3, p.265 | Full text read (uploaded PDF) | Target, not achieved rate. Brazil: recovery 'minimal', no number.
62 | Concrete; Asphalt; Bricks | Akhtar & Sarmah 2018 | EU countries | Europe & Russia | various (2004–2013) | C&D recycling/recovery rates (country statements) | Downcycling | 1 | As reported, mixed definitions. Austria 87% (2013); Cyprus 59%; Czechia 95%; Estonia ~95% (2013); France ~45% (2011); EU avg 55%; Germany >80%; Italy 75%; Netherlands 80% (+10% energy recovery); Sweden 50%; UK 86% (2011–12) | 80% | % | Section 3.4, pp.265–267 | Full text read (uploaded PDF) | Underlying sources differ by country (Deloitte 2015 factsheets, Eurostat, etc.).
63 | Concrete; Asphalt | Akhtar & Sarmah 2018 | Japan | East Asia | 1996 / 2008 | Recycling rate, construction waste incl. asphalt-concrete blocks | Downcycling | 1 | As reported | 90% | % | Section 3.5, p.267 | Full text read (uploaded PDF) | 1996 figure from Nakajima & Futaki (2002), another MISO2 source.
64 | Concrete; Asphalt | Akhtar & Sarmah 2018 | South Korea | East Asia | 1996 / 2011 | C&D recycling rate | Downcycling | 1 | As reported (Yang et al. 2015) | 98% | % | Section 3.5, pp.267–268 | Full text read (uploaded PDF) | Concrete 65% and asphalt 18.9% of Korean C&D.
65 | Concrete | Akhtar & Sarmah 2018 | China; India | East Asia; South Asia | 2012 | C&D recycling |  | 0 | As reported | No data available (China); India standard IS 383 does not permit RA in concrete | — | Section 3.5, p.267 | Full text read (uploaded PDF)
66 | Concrete | Akhtar & Sarmah 2018 | South Africa; Nigeria | Sub-Saharan Africa | ~2011–2014 | C&D recycling | Downcycling | 1 | As reported - 'Quite low'; >90% of total waste landfilled (SA, 2011); no number for Nigeria | 10% | % | Section 3.6, p.268 | Full text read (uploaded PDF)
67 | Concrete; Asphalt; Bricks | Tam 2018 | Australia | Oceania | not stated (compiled from refs) | C&D waste recovery (%) | Downcycling | 1 | Recovered / generated. Construction waste | 62.2% | % | Table 1, p.277 | Full text read (uploaded PDF) | Year per country not given; each row has its own reference. Note conflicts with Akhtar & Sarmah (e.g., USA 48% vs >70%; China 40% vs <5% in Zheng 2017).
67 | Concrete; Asphalt; Bricks | Tam 2018 | China | East Asia | not stated (compiled from refs) | C&D waste recovery (%) | Downcycling | 1 | Recovered / generated. Construction waste | 40% | % | Table 1, p.277 | Full text read (uploaded PDF)
67 | Concrete; Asphalt; Bricks | Tam 2018 | Japan | East Asia | not stated (compiled from refs) | C&D waste recovery (%) | Downcycling | 1 | Recovered / generated. Construction waste | 80.5% | % | Table 1, p.277 | Full text read (uploaded PDF)
67 | Concrete; Asphalt; Bricks | Tam 2018 | Taiwan | East Asia | not stated (compiled from refs) | C&D waste recovery (%) | Downcycling | 1 | Recovered / generated. Construction waste | 91% | % | Table 1, p.277 | Full text read (uploaded PDF)
67 | Concrete; Asphalt; Bricks | Tam 2018 | Thailand | South Asia | not stated (compiled from refs) | C&D waste recovery (%) | Downcycling | 1 | Recovered / generated. Construction waste | 32% | % | Table 1, p.277 | Full text read (uploaded PDF)
67 | Concrete; Asphalt; Bricks | Tam 2018 | Belgium | Europe & Russia | not stated (compiled from refs) | C&D waste recovery (%) | Downcycling | 1 | Recovered / generated. Construction waste | 86% | % | Table 1, p.277 | Full text read (uploaded PDF)
67 | Concrete; Asphalt; Bricks | Tam 2018 | Denmark | Europe & Russia | not stated (compiled from refs) | C&D waste recovery (%) | Downcycling | 1 | Recovered / generated. Construction waste | 94% | % | Table 1, p.277 | Full text read (uploaded PDF)
67 | Concrete; Asphalt; Bricks | Tam 2018 | Finland | Europe & Russia | not stated (compiled from refs) | C&D waste recovery (%) | Downcycling | 1 | Recovered / generated. Construction waste | 26% | % | Table 1, p.277 | Full text read (uploaded PDF)
67 | Concrete; Asphalt; Bricks | Tam 2018 | France | Europe & Russia | not stated (compiled from refs) | C&D waste recovery (%) | Downcycling | 1 | Recovered / generated. Construction waste | 62% | % | Table 1, p.277 | Full text read (uploaded PDF)
67 | Concrete; Asphalt; Bricks | Tam 2018 | Germany | Europe & Russia | not stated (compiled from refs) | C&D waste recovery (%) | Downcycling | 1 | Recovered / generated. Construction waste | 86% | % | Table 1, p.277 | Full text read (uploaded PDF)
67 | Concrete; Asphalt; Bricks | Tam 2018 | Ireland | Europe & Russia | not stated (compiled from refs) | C&D waste recovery (%) | Downcycling | 1 | Recovered / generated. Construction waste | 80% | % | Table 1, p.277 | Full text read (uploaded PDF)
67 | Concrete; Asphalt; Bricks | Tam 2018 | Netherlands | Europe & Russia | not stated (compiled from refs) | C&D waste recovery (%) | Downcycling | 1 | Recovered / generated. Construction waste | 98% | % | Table 1, p.277 | Full text read (uploaded PDF)
67 | Concrete; Asphalt; Bricks | Tam 2018 | Norway | Europe & Russia | not stated (compiled from refs) | C&D waste recovery (%) | Downcycling | 1 | Recovered / generated. Construction waste | 67.3% | % | Table 1, p.277 | Full text read (uploaded PDF)
67 | Concrete; Asphalt; Bricks | Tam 2018 | Portugal | Europe & Russia | not stated (compiled from refs) | C&D waste recovery (%) | Downcycling | 1 | Recovered / generated. Construction waste | 48.4% | % | Table 1, p.277 | Full text read (uploaded PDF)
67 | Concrete; Asphalt; Bricks | Tam 2018 | Spain | Europe & Russia | not stated (compiled from refs) | C&D waste recovery (%) | Downcycling | 1 | Recovered / generated. Construction waste | 14% | % | Table 1, p.277 | Full text read (uploaded PDF)
67 | Concrete; Asphalt; Bricks | Tam 2018 | Switzerland | Europe & Russia | not stated (compiled from refs) | C&D waste recovery (%) | Downcycling | 1 | Recovered / generated. Construction waste | 28% | % | Table 1, p.277 | Full text read (uploaded PDF)
67 | Concrete; Asphalt; Bricks | Tam 2018 | United Kingdom | Europe & Russia | not stated (compiled from refs) | C&D waste recovery (%) | Downcycling | 1 | Recovered / generated. Construction waste | 65% | % | Table 1, p.277 | Full text read (uploaded PDF)
67 | Concrete; Asphalt; Bricks | Tam 2018 | Brazil | Latin America | not stated (compiled from refs) | C&D waste recovery (%) | Downcycling | 1 | Recovered / generated. Construction waste | 6.14% | % | Table 1, p.277 | Full text read (uploaded PDF)
67 | Concrete; Asphalt; Bricks | Tam 2018 | Canada | North America | not stated (compiled from refs) | C&D waste recovery (%) | Downcycling | 1 | Recovered / generated. Construction waste | 30% | % | Table 1, p.277 | Full text read (uploaded PDF)
67 | Concrete; Asphalt; Bricks | Tam 2018 | United States | North America | not stated (compiled from refs) | C&D waste recovery (%) | Downcycling | 1 | Recovered / generated. Construction waste | 48% | % | Table 1, p.277 | Full text read (uploaded PDF)
67 | Concrete; Asphalt; Bricks | Tam 2018 | South Africa | Sub-Saharan Africa | not stated (compiled from refs) | C&D waste recovery (%) | Downcycling | 1 | Recovered / generated. Construction waste | 16% | % | Table 1, p.277 | Full text read (uploaded PDF)
68 | Aggregates | Tam 2018 | 11 European countries | Europe & Russia | 2015 | Recycled vs total aggregate production (UEPG) | Mt aggregate road | 0 | Mt recycled / Mt total | Belgium 15/81; Denmark 2/45; France 20/323; Germany 68/545; Ireland 0/28; Netherlands 18/80; Norway 2/84; Portugal 0/31; Spain 1/96; Switzerland 5/49; UK 52/248 | Mt | Fig. 3, p.277 | Full text read (uploaded PDF) | Recycled-aggregate uptake, i.e. secondary content of aggregate supply.
69 | Iron/steel | Wang H. 2020 | China | East Asia | 2010 | EoL steel recycled (absolute) |  | 0 | Mass flow, M4.2.1 | 51 | Mt | SI Excel, sheet 'Table S2 Basic flows in 2010', row M4.2.1 | Full text + SI read (uploaded) | Absolute flow, not a rate. Sources: China Waste Steel Application Association (2012) for 2009–2010. MISO2 SI (Section 9.1) notes its EoL-absolute-recycling inputs that deviate belong to China, consistent with absolute flows being used for China (my inference).
70 | Copper | Wang H. 2020 | China | East Asia | 2010 | EoL copper recycled (absolute) |  | 0 | Mass flow, M4.2.2.1 | 1.62 | Mt | SI Excel, 'Table S2', row M4.2.2.1 | Full text + SI read (uploaded) | Source: China Nonferrous Metals Industry Yearbooks.
71 | Aluminium | Wang H. 2020 | China | East Asia | 2010 | EoL aluminium recycled (absolute) |  | 0 | Mass flow, M4.2.2.2 | 4 | Mt | SI Excel, 'Table S2', row M4.2.2.2 | Full text + SI read (uploaded) | Source: China Nonferrous Metals Industry Yearbooks.
72 | Concrete; Bricks; Iron/steel | Wang H. 2020 | China | East Asia | 2010 | Construction waste recycling rates used | Taken recycling road | 0 | Taken from Zheng et al. 2017 | Nonmetallic minerals 5%; metals 75%; wood 5%; others 0% | % | SI Excel, sheet 'A4 Construction waste' | Full text + SI read (uploaded) | Same assumptions as Zheng 2017 (scenario-based). Generation scaled down by factor 2.69 to match official 2016 figure: 1.147 Gt vs 3.085 Gt (2010).
73 | Concrete | Wang H. 2020 | China | East Asia | 2010 | Nonmetallic minerals recycled from construction waste (absolute) | Mass construction road | 0 | Mass flow, M4.3.1 | 48.7 | Mt | SI Excel, 'Table S2', row M4.3.1 | Full text + SI read (uploaded) | vs 925.9 Mt nonmetallic C&D waste disposed (sheet A4).

## Sources
Key | MISO2 material(s) | Full reference (as in MISO2 list) | Link | Region covered (from title/text) | Your region | Access status (this session) | Notes
MISO2 | All (parameter compilation) | Wiedenhofer, D., Streeck, J., Wieland, H., Grammer, B., Baumgart, A., Plank, B., Helbig, C., Pauliuk, S., Haberl, H., Krausmann, F., 2024. From extraction to end-uses and waste management: Modeling economy-wide material cycles and stock dynamics around the world. J. Ind. Ecol. 28(6), 1464–1480. | https://doi.org/10.1111/jiec.13575 | 177 countries | All | Full text read (SI uploaded) | Recycling/downcycling rates from 72 sources, SI section 7. Downcycling modeled only for non-metallic construction minerals (into aggregates). SI section 7 (p.52) lists sources only; parameter VALUES are in exogenous input files, not in the SI. See sheet MISO2_method.
Pounds 1959 | Iron/steel | Pounds, N.J.G., 1959. World Production and Use of Steel Scrap. Econ. Geogr. 35, 247–258. | https://doi.org/10.2307/142065 | World (per title) | Global | Not attempted | JSTOR.
Passarini 2018a/b | Iron/steel (2018a); Copper (2018b) | Passarini, F., Ciacci, L., Nuss, P., Manfredi, S., 2018. Material Flow Analysis of Aluminium, Copper, and Iron in the EU-28 (JRC Technical Reports, EUR 29220 EN). Publications Office of the European Union, Luxembourg. | https://rmis.jrc.ec.europa.eu/uploads/MFA_Report_June2018_FINAL.pdf | EU-28 | Europe & Russia | Full text read | Report DOI 10.2760/1079. Also contains aluminium values (not in MISO2's Al list).
López 2020 | Iron/steel | López, C., Peña, C., Muñoz, E., 2020. Impact of the Secondary Steel Circular Economy Model on Resource Use and the Environmental Impact of Steel Production in Chile. IOP Conf. Ser. Earth Environ. Sci. 503, 012024. | https://doi.org/10.1088/1755-1315/503/1/012024 | Chile (2015 data per abstract) | Latin America | Full text read (uploaded PDF) | Open access on IOPscience; download manually.
Wang H. 2020 | Iron/steel; Aluminium | Wang, H., Schandl, H., Wang, X., Ma, F., Yue, Q., Wang, G., Wang, Y., Wei, Y., Zhang, Z., Zheng, R., 2020. Measuring progress of China's circular economy. Resour. Conserv. Recycl. 163, 105070. | https://doi.org/10.1016/j.resconrec.2020.105070 | China | East Asia | Full text + SI read (uploaded) | Also MISO2's only source for lead. Reports 'metal ores' as one group; steel/Al/lead not separated in main text (check its SI). SI (Excel) gives China 2010 absolute EoL recycling by metal (Table S2) - see Data rows.
Henstock 1996 | Aluminium | Henstock, M.E., 1996. The recycling of non-ferrous metals. International Council on Metals and the Environment. |  | Not stated in title | Check | Not attempted | Book; no online link found.
Graedel 2011 | Aluminium | Graedel, T.E., Allwood, J., Birat, J.-P., Buchert, M., Hagelüken, C., Reck, B.K., Sibley, S.F., Sonnemann, G., 2011. What Do We Know About Metal Recycling Rates? J. Ind. Ecol. 15, 355–366. | https://doi.org/10.1111/j.1530-9290.2011.00342.x | Global | Global | Full text read (uploaded PDF); SI NOT received | Full text via https://digitalcommons.unl.edu/cgi/viewcontent.cgi?article=1605&context=usgsstaffpub . Main text gives only bins; numeric estimates are in SI S1-1/S1-2 (not accessed). Uploaded file is the main article only (pp.355–366); numeric estimates are in SI S1-1/S1-2, not received.
IAA 2017 | Aluminium | International Aluminum Association, 2017. Estimated Collection (Recycling) Rate of Old Scrap. |  | Unclear | Check | Not attempted | No link in MISO2 list; publisher identity should be checked.
Maung 2017 | Aluminium | Maung, K.N., Yoshida, T., Liu, G., Lwin, C.M., Muller, D.B., Hashimoto, S., 2017. Assessment of secondary aluminum reserves of nations. Resour. Conserv. Recycl. 126, 34–41. | https://doi.org/10.1016/j.resconrec.2017.06.016 | Multiple nations | Multiple | Full text read (uploaded PDF)
Daigo 2009 | Copper | Daigo, I., Hashimoto, S., Matsuno, Y., Adachi, Y., 2009. Material stocks and flows accounting for copper and copper-based alloys in Japan. Resour. Conserv. Recycl. 53, 208–217. | https://doi.org/10.1016/j.resconrec.2008.11.010 | Japan | East Asia | Not attempted
Goonan 2009 | Copper | Goonan, T.G., 2009. Copper recycling in the United States in 2004 (USGS Circular 1196-X). | https://pubs.usgs.gov/circ/circ1196x/pdf/circ1196X.pdf | United States | North America | Full text read
Henckens & Worrell 2020 | Copper | Henckens, M.L.C.M., Worrell, E., 2020. Reviewing the availability of copper and nickel for future generations. J. Clean. Prod. 264, 121460. | https://doi.org/10.1016/j.jclepro.2020.121460 | Global + regional | Multiple | Search snippet only
Le Boulzec 2022 | Copper | Le Boulzec, H., Delannoy, L., Andrieu, B., Verzier, F., Vidal, O., Mathy, S., 2022. Dynamic modeling of global fossil fuel infrastructure and materials needs. Appl. Energy 326, 119871. | https://doi.org/10.1016/j.apenergy.2022.119871 | Global | Global | Not attempted
Loibl 2021 | Copper | Loibl, A., Tercero Espinoza, L.A., 2021. Current challenges in copper recycling... Europe and North America. Resour. Conserv. Recycl. 169, 105462. | https://doi.org/10.1016/j.resconrec.2021.105462 | Europe; North America | Europe & Russia; North America | Attempted - blocked (no readable text)
Ruhrberg 2006 | Copper | Ruhrberg, M., 2006. Assessing the recycling efficiency of copper from end-of-life products in Western Europe. Resour. Conserv. Recycl. 48, 141–165. | https://doi.org/10.1016/j.resconrec.2006.01.003 | Western Europe | Europe & Russia | Not attempted
Soulier 2018 | Copper | Soulier, M., Pfaff, M., Goldmann, D., Walz, R., Geng, Y., Zhang, L., Tercero Espinoza, L.A., 2018. The Chinese copper cycle. J. Clean. Prod. 195, 435–447. | https://doi.org/10.1016/j.jclepro.2018.04.243 | China | East Asia | Full text read (uploaded PDF)
Watari 2021 | Copper | Watari, T., Nansai, K., Nakajima, K., 2021. Major metals demand, supply, and environmental impacts to 2100: A critical review. Resour. Conserv. Recycl. 164, 105107. | https://doi.org/10.1016/j.resconrec.2020.105107 | Global | Global | Not attempted
Akhtar & Sarmah 2018 | Concrete; Asphalt; Aggregates | Akhtar, A., Sarmah, A.K., 2018. Construction and demolition waste generation and properties of recycled aggregate concrete: A global perspective. J. Clean. Prod. 186, 262–281. | https://doi.org/10.1016/j.jclepro.2018.03.085 | ~40 countries (per abstract) | Multiple | Full text read (uploaded PDF) | MISO2's ONLY source for aggregates; country-level tables likely the key input.
Arm 2017 | Concrete; Asphalt | Arm, M., Wik, O., Engelsen, C.J., Erlandsson, M., Hjelmar, O., Wahlström, M., 2017. How Does the European Recovery Target for C&D Waste Affect Resource Management? Waste Biomass Valorization 8, 1491–1504. | https://doi.org/10.1007/s12649-016-9661-7 | Europe | Europe & Russia | Not attempted
Cao 2021 | Concrete | Cao, Z., Masanet, E., Tiwari, A., Akolawala, S., 2021. Decarbonizing Concrete: Deep decarbonization pathways for the cement and concrete cycle in the United States, India, and China. Northwestern University. |  | US; India; China | North America; South Asia; East Asia | Full text read (uploaded PDF) | Report; no DOI. Report (103 pp). EoL concrete fates shown only as unlabelled Sankeys (Figs A4–A8).
García 2012 | Concrete | García, F.P., Martínez, Y.R., Sandoval, O.A.A., Martínez, A.J.G., 2012. Recovery of Waste of Construction, Demolition and Mining Tailings. Int. J. Appl. Sci. Technol. 2. | https://doi.org/10.30845/ijast | Mexico (per Akhtar & Sarmah 2018) | Latin America | Not attempted | DOI in MISO2 list is journal-level only (incomplete). Akhtar & Sarmah (2018, p.265) cite it for MEXICO -> region Mexico.
Gauch 2016 | Concrete | Gauch, M., Matasci, C., Hincapié, I., Hörler, R., Böni, H., 2016. Material- und Energieressourcen sowie Umweltauswirkungen der baulichen Infrastruktur der Schweiz. EMPA/BAFU. |  | Switzerland | Europe & Russia | Not attempted | Report; no DOI.
Haas 2023 | Concrete; Asphalt | Haas, W., Virág, D., Wiedenhofer, D., Von Blottnitz, H., 2023. How circular is an extractive economy? South Africa... Resour. Conserv. Recycl. 199, 107290. | https://doi.org/10.1016/j.resconrec.2023.107290 | South Africa (2017 waste data) | Sub-Saharan Africa | Full text read (uploaded PDF)
Jin & Chen 2015 | Concrete | Jin, R., Chen, Q., 2015. Investigation of Concrete Recycling in the U.S. Construction Industry. Procedia Eng. 118, 894–901. | https://doi.org/10.1016/j.proeng.2015.08.528 | United States | North America | Not attempted | Open access (Procedia).
Monier 2011 | Concrete | Monier, V., Mudgal, S., Hestin, M., Trarieux, M., Mimid, S., 2011. Service contract on management of construction and demolition waste – SR1. Final Report Task 2. |  | EU | Europe & Russia | Not attempted | EC DG ENV report (Bio Intelligence Service).
Nakajima & Futaki 2002 | Concrete; Asphalt | Nakajima, S., Futaki, M., 2002. National R&D project to promote recycle and reuse of timber constructions in Japan. CIB TG39 Meeting, Karlsruhe. |  | Japan | East Asia | Not attempted | Conference paper.
Schut 2015 | Concrete; Asphalt | Schut, E., Crielaard, M., Mesman, M., 2015. Circular economy in the Dutch construction sector. |  | Netherlands | Europe & Russia | Not attempted | RIVM report.
Sonawane 2013 | Concrete; Asphalt | Sonawane, T., Pimplikar, S.S., 2013. Use of Recycled Aggregate Concrete. J. Mech. Civ. Eng. 5. |  | India (per Wiedenhofer 2021 SI) | South Asia | Not attempted | IOSR journal; no DOI. Wiedenhofer et al. 2021 SI (Table SI3) uses it for INDIA concrete downcycling -> region India.
Tam 2018 | Concrete | Tam, V.W.Y., Soomro, M., Evangelista, A.C.J., 2018. A review of recycled aggregate in concrete applications (2000–2017). Constr. Build. Mater. 172, 272–292. | https://doi.org/10.1016/j.conbuildmat.2018.03.240 | Global review | Multiple | Full text read (uploaded PDF) | Likely relevant also for max substitution rates. Key source for maximum recycled-aggregate content (Table 3, pp.283–287).
Wilburn & Goonan 1998 | Concrete | Wilburn, D., Goonan, T., 1998. Aggregates from natural and recycled sources (USGS Circular 1176). | https://pubs.usgs.gov/circ/1998/c1176/c1176.pdf | United States | North America | Attempted - blocked (bot detection) | Values in Data sheet are secondary citations only.
Wu 2023 | Concrete | Wu, T., Ng, S.T., Chen, J., Cao, Z., 2023. More intensive use and lifetime extension can enable net-zero emissions in China's cement cycle. Resour. Conserv. Recycl. 198, 107144. | https://doi.org/10.1016/j.resconrec.2023.107144 | China | East Asia | Not attempted
Zhang 2020 | Concrete | Zhang, C., Hu, M., Yang, X., Miranda-Xicotencatl, B., Sprecher, B., Di Maio, F., Zhong, X., Tukker, A., 2020. Upgrading construction and demolition waste management from downcycling to recycling in the Netherlands. J. Clean. Prod. 266, 121718. | https://doi.org/10.1016/j.jclepro.2020.121718 | Netherlands | Europe & Russia | Full text read (accepted manuscript) | Manuscript read at https://discovery.ucl.ac.uk/id/eprint/10163918/ . Directly relevant to building->road vs building->building pathways.
Zheng 2017 | Concrete | Zheng, L., Wu, H., Zhang, H., Duan, H., Wang, J., Jiang, W., Dong, B., Liu, G., Zuo, J., Song, Q., 2017. Characterizing the generation and flows of construction and demolition waste in China. Constr. Build. Mater. 136, 405–413. | https://doi.org/10.1016/j.conbuildmat.2017.01.055 | China | East Asia | Full text read (uploaded PDF)
EAPA 2014–2022 | Asphalt | EAPA, 2014–2022. Asphalt in Figures 2013–2021 (9 editions). European Asphalt Pavement Association. | https://eapa.org/asphalt-in-figures/ | Europe (reporting countries) | Europe & Russia | Search snippet only (2020, 2021 editions) | Link is EAPA's current page; older editions must be requested/archived. 're-use' = into new asphalt (road->road); 'recycling' = unbound layers/civil engineering (downcycling).
Esa 2017 | Asphalt | Esa, M.R., Halog, A., Rigamonti, L., 2017. Strategies for minimizing construction and demolition wastes in Malaysia. Resour. Conserv. Recycl. 120, 219–229. | https://doi.org/10.1016/j.resconrec.2016.12.014 | Malaysia | Unassigned (SE Asia) | Not attempted
Gálvez-Martos 2018 | Asphalt | Gálvez-Martos, J.-L., Styles, D., Schoenberger, H., Zeschmar-Lahl, B., 2018. Construction and demolition waste best management practice in Europe. Resour. Conserv. Recycl. 136, 166–178. | https://doi.org/10.1016/j.resconrec.2018.04.016 | Europe | Europe & Russia | Not attempted
Wang Z. 2023 | Asphalt | Wang, Z., Wiedenhofer, D., Stephan, A., Perrotti, D., Van den bergh, W., Cao, Z., 2023. High-Resolution Mapping of Material Stocks in Belgian Road Infrastructure... Environ. Sci. Technol. 57, 12674–12688. | https://doi.org/10.1021/acs.est.2c08703 | Belgium | Europe & Russia | Not attempted
Wiedenhofer 2021 | All (MISO2 fallback for countries without data) | Wiedenhofer, D., Fishman, T., Plank, B., Miatto, A., Lauk, C., Haas, W., Haberl, H., Krausmann, F., 2021. Prospects for a saturation of humanity's resource use? An analysis of material stocks and flows in nine world regions from 1900 to 2035. Glob. Environ. Change 71, 102410. | https://doi.org/10.1016/j.gloenvcha.2021.102410 | 9 world regions | All 8 (see mapping) | SI read (uploaded docx) | Table SI3 = regional recycling/downcycling rates actually used. MISO2 SI Step 6 assigns these to countries with no own data.

## Analysis_MaxSec
Valid | 1
Values
Variable | Your region | Average of Maximum share allowed / recommended | Count of Maximum share allowed / recommended2
Max building | East Asia | 20% | 1
| Europe & Russia | 31.11% | 9
| Latin America | 20% | 1
| North America | 10% | 1
| Oceania | 30% | 1
| South Asia | 0% | 1
| Global | 25% | 2
Max Roads | East Asia | 100% | 1
| Europe & Russia | 96% | 5
| North America | 100% | 1
| Oceania | 100% | 1
| Global | 100% | 1
Grand Total |  | 0.516 | 25

## Max_secondary_content
Region / standard | Your region | End-use | Recycled material | Variable | Valid | Maximum share allowed / recommended | Conditions | Source | Location | Retrieval
Australia, HB 155:2002 | Oceania | Concrete | RCA Class 1A (coarse) - Structural | Max building | 1 | 30% | ≤40 MPa | Tam 2018 | Table 3, p.283 | Full text read (uploaded PDF)
Australia, HB 155:2002 | Oceania | Concrete | RCA Class 1B (with crushed brick) | Max Roads | 1 | 100% | ≤25 MPa | Tam 2018 | Table 3, p.283 | Full text read (uploaded PDF)
Hong Kong, CS-3:2013 | East Asia | Concrete | RCA -20% structural; 100% non-structural | Max building | 1 | 20% | 25–35 MPa structural; 20 MPa non-structural | Tam 2018 | Table 3, p.283 | Full text read (uploaded PDF)
Hong Kong, CS-3:2013 | East Asia | Concrete | RCA -20% structural; 100% non-structural | Max Roads | 1 | 100% | 25–35 MPa structural; 20 MPa non-structural | Tam 2018 | Table 3, p.283 | Full text read (uploaded PDF)
Belgium, PTV 406 | Europe & Russia | Concrete | RCA coarse / RMA coarse |  | 0 | Coarse only (fines not allowed); RMA coarse <100% | ≤C30/37 (RCA); ≤C16/20 (RMA) | Tam 2018 | Table 3, pp.283–284 | Full text read (uploaded PDF)
Denmark, DS 2426 | Europe & Russia | Concrete | RCA / RMA - Coarse <100%; fines ≤20% | Max building | 1 | 20% | ≤40 MPa, moderate/passive exposure | Tam 2018 | Table 3, p.284; text p.287 | Full text read (uploaded PDF)
Denmark, DS 2426 | Europe & Russia | Concrete | RCA / RMA - Coarse <100%; fines ≤20% | Max Roads | 1 | 100% | ≤40 MPa, moderate/passive exposure | Tam 2018 | Table 3, p.284; text p.287 | Full text read (uploaded PDF)
Germany, DAfStb 2010 | Europe & Russia | Structural concrete | RA Type 1/2 (>2 mm). 25% (vol.) up to B35; 35% below B25 | Max building | 1 | 70% | Exposure-class dependent | Tam 2018 | Section 9.2.3.4, p.287 | Full text read (uploaded PDF)
Germany (guidelines, general) | Europe & Russia | Concrete | RA | Max Roads | 1 | 80% | Exposure-class dependent | Tam 2018 | p.275 | Full text read (uploaded PDF)
Italy, NTC 2008 | Europe & Russia | Concrete | RCA by source - 100% (from buildings, C8/10); 30% (≤C30/37); 60% (≤C20/25); 15% (≤C45/55); 5% (>C45/55 parent) | Max building | 1 | 60% | Strength class | Tam 2018 | Table 4, p.287 | Full text read (uploaded PDF)
Italy, NTC 2008 | Europe & Russia | Concrete | RCA by source - 100% (from buildings, C8/10); 30% (≤C30/37); 60% (≤C20/25); 15% (≤C45/55); 5% (>C45/55 parent) | Max Roads | 1 | 100% | Strength class | Tam 2018 | Table 4, p.287 | Full text read (uploaded PDF)
Netherlands, NEN 5942/5921/5930 (NEN EN 12620:2013) | Europe & Russia | Structural concrete | RCA coarse | Max building | 1 | 20% | 45 MPa | Tam 2018 | Table 3, p.285 | Full text read (uploaded PDF)
Portugal, LNEC E471 | Europe & Russia | Concrete | RCA1 / RCA2 | Max building | 1 | 25% | C35/45 / C40/50 | Tam 2018 | Table 3, p.285 | Full text read (uploaded PDF)
RILEM | Global | Concrete | RCA1 / RCA2 / RMA - ≤100% coarse / ≤100% coarse / ≤20% coarse | Max building | 1 | 20% | C50/60 / C16/20 / no limit | Tam 2018 | Table 3, pp.285–286 | Full text read (uploaded PDF)
RILEM | Global | Concrete | RCA1 / RCA2 / RMA | Max Roads | 1 | 100% | C50/60 / C16/20 / no limit | Tam 2018 | Table 3, pp.285–286 | Full text read (uploaded PDF)
Spain, EHE-08 | Europe & Russia | Concrete | RCA | Max building | 1 | 20% | 40 MPa; not in prestressed | Tam 2018 | Table 3, p.286; text p.287 | Full text read (uploaded PDF)
Switzerland, OT 70085 | Europe & Russia | Concrete | RCA | Max Roads | 1 | 100% | Not in reinforced concrete for some classes | Tam 2018 | Table 3, p.286 | Full text read (uploaded PDF)
UK, BS 8500-2 | Europe & Russia | Concrete | RCA / RA - ≤20% (RCA); ~100% RA only for C16/20 | Max building | 1 | 20% | C20/25–C40/50 | Tam 2018 | Table 3, p.286 | Full text read (uploaded PDF)
UK, BS 8500-2 | Europe & Russia | Concrete | RCA / RA - ≤20% (RCA); ~100% RA only for C16/20 | Max Roads | 1 | 100% | C20/25–C40/50 | Tam 2018 | Table 3, p.286 | Full text read (uploaded PDF)
USA, ACI E-701 | North America | Concrete | RCA coarse | Max Roads | 1 | 100% | Not specified | Tam 2018 | Table 3, p.286 | Full text read (uploaded PDF)
USA, NRMCA study | North America | Most concrete incl. structural | RA | Max building | 1 | 10% | — | Tam 2018 | p.275 | Full text read (uploaded PDF)
UK research (general) | Europe & Russia | Most applications incl. structural | RA | Max building | 1 | 20% | — | Tam 2018 | p.275 | Full text read (uploaded PDF)
Brazil, NBR 15.116 | Latin America | Non-structural concrete only | RCA/RMA | Max building | 1 | 20% | Not specified | Tam 2018 | Table 3, p.287 | Full text read (uploaded PDF)
India, IS 383 (1970) | South Asia | Concrete | RA | Max building | 1 | 0% | Only natural aggregates | Akhtar & Sarmah 2018 | Section 3.5, p.267 | Full text read (uploaded PDF)
Literature synthesis | Global | Concrete | RA | Max building | 1 | 30% | with supplementary cementitious materials | Akhtar & Sarmah 2018 | Abstract p.262; Conclusions p.276 | Full text read (uploaded PDF)
Netherlands (general statement) | Europe & Russia | Concrete | Crushed EoL concrete (>4 mm) | Max building | 1 | 25% | — | Zhang 2020 | Introduction, manuscript p.3 | Full text read (accepted manuscript)
Roads (general) | — | Unbound base/sub-base | RCA, RCB |  | 0 | 100% RCA/RCB blends tested as unbound base/sub-base in cited studies; RA with <25% crushed brick suitable for sub-base | Study-based, not a standard | Tam 2018 | Section 6.1, pp.279–280 | Full text read (uploaded PDF)
MISO2 model assumption | All | Base layers of roads | virgin + downcycled aggregates (pooled) |  | 0 | Aggregate per asphalt (kg/kg, 2016): 1.00 HI, 2.00 UMI, 3.24 LMI, 3.95 LI | Demand met first by recycled aggregates, then by downcycled asphalt/bricks/concrete | MISO2 SI | Section 6.1, pp.48–52; Section 3.1 rules, p.16ff | Full text read (SI uploaded)
MISO2 model assumption | All | Base layers of buildings/civil eng. | virgin + downcycled aggregates (pooled) |  | 0 | 0.15 kg/kg concrete; 0.26 kg/kg timber; 0.25 kg/kg bricks | Global, static multipliers | MISO2 SI | Section 6.2, p.52 | Full text read (SI uploaded)

## MISO2_method
Topic | What the SI says | SI location
Where the numbers are | SI section 7 lists only the sources per material. The rate values sit in exogenous input files (MISO2_EoLRateRecycling_v1, MISO2_TotalRateRecycling_v1, MISO2_EoLAbsoluteRecycling_v1, MISO2_TotalAbsoluteRecycling_v1, MISO2_EoLRateDowncycling_v1). | Section 7, p.52; Table SI-23, Section 9.1, p.54
Data-use hierarchy | Model uses: total absolute recycling > total rate > EoL absolute > EoL rate. | Section 9.1, p.54ff
Country assignment | Country value used where available; regional value (e.g. EU-27) assigned to other countries in that region (example: Austria vs EU-27 aluminium). | Section 2.1, Step 3, p.8
Countries with no data | Assigned world-regional parameters from Wiedenhofer et al. (2021), Glob. Environ. Change 71:102410 (nine world regions). Its SI is therefore the likely source of rates for MENA, SSA, South Asia, Latin America where no country source exists. | Section 2.1, Step 6, p.9
Time extrapolation | Before 1990: world-regional trends from Wiedenhofer et al. (2021); after last datapoint: held constant to 2016. | Section 2.1, Step 5, p.9
Uncertainty scoring | Geographical correlation: 1 = country data; 2 = similar region (e.g. EU); 3 = world region by proximity (e.g. SSA); 4 = global only. Indicator type scored (total vs EoL recycling, unclear, broader material). | Table SI-2, pp.9–10
Downcycling definition | Downcycling only for asphalt, bricks, concrete -> crushed into aggregates for base layers of roads and buildings. Single pooled 'aggr_dcycl' supply; no pathway-specific efficiencies (building->road, road->road etc.). No new-scrap downcycling. | Section 3.1 rules, p.16ff; Table SI-14
Aggregate demand rule | Base-layer aggregate requirement is met first from recycled aggregates, then from downcycled asphalt/bricks/concrete, then virgin aggregates. | Section 3.1 rules, p.16ff
Regional fallback values | Wiedenhofer et al. (2021) SI Table SI3 now transcribed in sheet Regional_rates_W2021. These are the rates MISO2 assigns to countries without country-specific sources. | MISO2 SI Step 6, p.9; W2021 SI Table SI3

## Regional_rates_W2021
Source: Wiedenhofer et al. 2021, Glob. Environ. Change 71:102410, SI Table SI3 (section 'Model parameters...' from SI p.6; parameter text pp.7–21). Values transcribed exactly; 2015 = value held constant from 2010 where text says so. Rates as fractions.
Material | Parameter | Year | Industrial Old World | Industrial New World | FSU | Other Asia | China | India | MENA | LACA | SSA | World | MCS uncertainty (developed / developing) | Source cited per region (Table SI3)
Iron/steel | Recycling rate | 1900 | 72% | 72% | 72% | 55% | 55% | 55% | 55% | 55% | 55% | 72% | ±10% / ±15% | IOW, INW, FSU: Pauliuk et al. 2013 (2010) + Pounds 1959 (1955); Other Asia, China, India, MENA, LACA, SSA: Pauliuk et al. 2012, reduced at same rate; World: assumption = industrial countries
Iron/steel | Recycling rate | 2015 | 79% | 79% | 79% | 65% | 65% | 65% | 65% | 65% | 65% | 79% | ±10% / ±15% | Same as above; 2010 value held constant to 2015
Aluminium | Recycling rate | 2015 | 79% | 67% | 56% | 67% | 82% | 66% | 70% | 65% | 62% | 73% | ±10% / ±15% | All regions: IAI Global Aluminium Flow Model (Bertram et al. 2017; IAI 2017), 13 end-use sectors weighted by global market shares. 1900 = 0% all regions
Copper | Recycling rate (total) | 1900 | 16% | 16% | 10% | 10% | 8% | 10% | 10% | 10% | 10% | 10% | ±30% / ±45% | Back-cast with temporal change of Glöser et al. 2013
Copper | Recycling rate (total) | 2015 | 65% | 65% | 44% | 44% | 52% | 44% | 44% | 44% | 44% | 44% | ±30% / ±45% | IOW: Soulier et al. 2018a (EU, 2005–2014); INW: = IOW; China: Soulier et al. 2018b (1990–2015); all others & World: Wang et al. 2018 (2015)
Concrete | Recycling rate (into concrete) | 2015 | 8% | 3% | 3% | 2% | 2% | 0% | 2% | 0% | 1% | 2% | ±30% / ±45% | IOW: Arm 2017; INW: Tam 2018; FSU: = INW; Other Asia, China, LACA, SSA: Tam 2018; India: Akhtar & Sarmah 2018; MENA: = Other Asia; World: average. 1900 = 0%
Concrete | Downcycling rate (of waste remaining after recycling) | 1900 | 10% | 10% | 10% | 0% | 0% | 0% | 0% | 0% | 0% | 3% | ±30% / ±45% | Assumption: 10% in industrial regions 1900–1970
Concrete | Downcycling rate (of waste remaining after recycling) | 2015 | 66% | 46% | 46% | 31% | 39% | 4% | 31% | 6% | 15% | 32% | ±30% / ±45% | IOW: Arm 2017; INW: Tam 2018; FSU: = INW; Other Asia, China, LACA, SSA: Tam 2018; India: Sonawane & Pimplikar 2013; MENA: = Other Asia; World: average
Asphalt | Recycling rate (into asphalt) | 2015 | 80% | 80% | 80% | 27% | 34% | 13% | 27% | 5% | 14% | 40% | ±30% / ±45% | IOW: Arm 2017; INW, FSU: = IOW; Other Asia, China, LACA, SSA: Tam 2018; India: 'assumed similar to Esa et al. 2017' (Malaysia); MENA: = Other Asia; World: average. 1900 = 0%
Asphalt | Downcycling rate (of waste remaining after recycling) | 2015 | 66% | 66% | 66% | 7% | 9% | 3% | 7% | 1% | 3% | 25% | ±30% / ±45% | Same sourcing as asphalt recycling; 1900: 10% in IOW/INW/FSU, 0% elsewhere
Bricks | Recycling (re-use) rate | 1900 | 15% | 15% | 15% | 15% | 15% | 15% | 15% | 15% | 15% | 15% | ±30% / ±45% | Own assumption; declines to 0% by 1960
Bricks | Recycling (re-use) rate | 2015 | 0% | 0% | 0% | 0% | 0% | 0% | 0% | 0% | 0% | 0% | ±30% / ±45% | Own assumption
Bricks | Downcycling rate (of waste remaining after recycling) | 1900 | 35% | 35% | 35% | 35% | 35% | 35% | 35% | 35% | 35% | 35% | ±30% / ±45% | Own assumption; declines to 0% by 1970, then rises
Bricks | Downcycling rate (of waste remaining after recycling) | 2015 | 65% | 48% | 48% | 32% | 40% | 15% | 32% | 6% | 16% | 34% | ±30% / ±45% | IOW, INW, Other Asia, China, LACA, SSA: Tam 2018; FSU: = INW; India: 'similar to Esa et al. 2017'; MENA: = Other Asia; World: average
Aggregates (base layers) | Recycling rate (re-use on site) | 1900 & 2015 | 77% | 77% | 60% | 60% | 60% | 60% | 60% | 60% | 60% | 60% | Table: ±30% / ±45%; text: ±40% / ±60% | IOW, INW: Arm 2017; all others: own assumption. Constant over time
DERIVED (my calculation, Excel formulas): implied total recovery 2015 = RR + (1 − RR) × DR, following SI Eq. 7–8 (downcycling applies to EoL waste remaining after recycling)
Material | Indicator | Year | Industrial Old World | Industrial New World | FSU | Other Asia | China | India | MENA | LACA | SSA | World | Note
Concrete | Implied total recovery (recycled + downcycled) | 2015 | 68.72% | 47.62% | 47.62% | 32.38% | 40.22% | 4% | 32.38% | 6% | 15.85% | 33.36% | Computed, not reported in SI.
Concrete | Share of recovered material that is recycled (closed loop) | 2015 | 11.64% | 6.3% | 6.3% | 6.177% | 4.973% | 0% | 6.177% | 0% | 6.309% | 5.995% | SI text: concrete ~6% recycled / 94% downcycled of recovery (USA basis, applied to all non-European regions); asphalt 85% / 15% outside industrial regions.
Asphalt | Implied total recovery (recycled + downcycled) | 2015 | 93.2% | 93.2% | 93.2% | 32.11% | 39.94% | 15.61% | 32.11% | 5.95% | 16.58% | 55% | Computed, not reported in SI.
Asphalt | Share of recovered material that is recycled (closed loop) | 2015 | 85.84% | 85.84% | 85.84% | 84.09% | 85.13% | 83.28% | 84.09% | 84.03% | 84.44% | 72.73% | SI text: concrete ~6% recycled / 94% downcycled of recovery (USA basis, applied to all non-European regions); asphalt 85% / 15% outside industrial regions.
Bricks | Implied total recovery (recycled + downcycled) | 2015 | 65% | 48% | 48% | 32% | 40% | 15% | 32% | 6% | 16% | 34% | Computed, not reported in SI.
Bricks | Share of recovered material that is recycled (closed loop) | 2015 | 0% | 0% | 0% | 0% | 0% | 0% | 0% | 0% | 0% | 0% | SI text: concrete ~6% recycled / 94% downcycled of recovery (USA basis, applied to all non-European regions); asphalt 85% / 15% outside industrial regions.
MAPPING to your 8 regions (from SI Table SI1, p.4)
W2021 region | Your region(s) | Caveat
Industrial Old World | Europe & Russia + East Asia | Includes EU/EFTA/Balkans AND Japan, South Korea, Turkey.
Industrial New World | North America + Oceania | USA, Canada, Australia, New Zealand only.
FSU | Europe & Russia | Includes Central Asian republics.
Other Asia | South Asia (ex-India) + SE Asia + Pacific | Pakistan, Bangladesh, Sri Lanka, Nepal plus Indonesia, Thailand, Viet Nam, Pacific islands, DPRK, Mongolia.
China | East Asia
India | South Asia
MENA | Middle East & North Africa | Turkey is in IOW, not MENA. MENA concrete/asphalt/bricks = copy of Other Asia.
LACA | Latin America
SSA | Sub-Saharan Africa