## Readme
Technology | Explanation
Onshore_DD_PMG | onshore wind turbine with permanent magnet gearbox direct drive
Onshore_AG | onshore wind turbine with asynchronous gearbox drive
Offshore_DD_PMG | offshore wind turbine with permanent magnet gearbox direct drive
Offshore_AG | offshore wind turbine with asynchronous gearbox drive
CSI_PV | crystalline silicon solar photovoltaic
CIGS | copper indium gallium selenide thin-film solar photovoltaic
CDTE | cadmium telluride thin-film solar photovoltaic
ASIGE | amorphous silicon germanium thin-film solar photovoltaic
CSP | concentrating solar power
Coal
Biomass
Gas
CoalCCS
BiomassCCS
GasCCS
Nuclear
Hydro
Geothermal

## Master - all intensity values
Technology | Material | Intensity value (tons/GW) | Source
Onshore_DD_PMG | Al | 13200 | Garrett + Ronde 2011
Onshore_DD_PMG | Cement | 38717 | Garrett + Ronde 2011
Onshore_DD_PMG | Cement | 41456 | Wilburn 2011
Onshore_DD_PMG | Cement | 60070 | Garrett + Ronde 2011
Onshore_DD_PMG | Cement | 64320 | Wilburn 2011
Onshore_DD_PMG | Cu | 3320 | Garrett + Ronde 2011
Onshore_DD_PMG | Cu | 3000 | Wilburn 2011
Onshore_DD_PMG | Cu | 4700 | Habib + Wenzel 2016
Onshore_DD_PMG | Cu | 5761 | BBF Associates 2011
Onshore_DD_PMG | Cu | 2994 | BBF Associates 2011
Onshore_DD_PMG | Cu | 6759 | BBF Associates 2011
Onshore_DD_PMG | Cu | 2540 | BBF Associates 2011
Onshore_DD_PMG | Cu | 3538 | BBF Associates 2011
Onshore_DD_PMG | Dy | 12 | DOE 2011
Onshore_DD_PMG | Dy | 28 | Hoenderdaal et al 2013
Onshore_DD_PMG | Fiberglass | 9580 | Garrett + Ronde 2011
Onshore_DD_PMG | Fiberglass | 6800 | Wilburn 2011
Onshore_DD_PMG | Nd | 186 | DOE 2011
Onshore_DD_PMG | Nd | 216 | Wilburn 2011
Onshore_DD_PMG | Nd | 198 | Hoenderdaal et al 2013
Onshore_DD_PMG | Ni | 377 | Fizaine + Court 2015
Onshore_DD_PMG | Steel | 122780 | Garrett + Ronde 2011
Onshore_DD_PMG | Steel | 123000 | Wilburn 2011
Onshore_AG | Al | 4900 | Razdan + Garrett 2015a
Onshore_AG | Al | 5080 | Razdan + Garrett 2015b
Onshore_AG | Cement | 41388 | Razdan + Garrett 2015a
Onshore_AG | Cement | 47099 | Razdan + Garrett 2015b
Onshore_AG | Cement | 41456 | Wilburn 2011
Onshore_AG | Cement | 64214 | Razdan + Garrett 2015a
Onshore_AG | Cement | 73075 | Razdan + Garrett 2015b
Onshore_AG | Cement | 64320 | Wilburn 2011
Onshore_AG | Cu | 1700 | Razdan + Garrett 2015a
Onshore_AG | Cu | 1740 | Razdan + Garrett 2015b
Onshore_AG | Cu | 1850 | Garcia-Olivares et al 2012
Onshore_AG | Fiberglass | 8980 | Razdan + Garrett 2015a
Onshore_AG | Fiberglass | 7400 | Razdan + Garrett 2015b
Onshore_AG | Fiberglass | 6800 | Wilburn 2011
Onshore_AG | Ni | 377 | Fizaine + Court 2015
Onshore_AG | Steel | 120480 | Razdan + Garrett 2015a
Onshore_AG | Steel | 130480 | Razdan + Garrett 2015b
Onshore_AG | Steel | 123000 | Wilburn 2011
Offshore_DD_PMG | Al | 1000 | Chipindula et al 2018
Offshore_DD_PMG | Al | 898 | Chipindula et al 2018
Offshore_DD_PMG | Al | 898 | Chipindula et al 2018
Offshore_DD_PMG | Al | 556 | Chipindula et al 2018
Offshore_DD_PMG | Al | 2140 | Elsam Engineering 2004
Offshore_DD_PMG | Cement | 142 | Elsam Engineering 2004
Offshore_DD_PMG | Cement | 220 | Elsam Engineering 2004
Offshore_DD_PMG | Cu | 10000 | Garcia-Olivares et al 2012
Offshore_DD_PMG | Cu | 9580 | Falconer 2009
Offshore_DD_PMG | Cu | 1650 | Chipindula et al 2018
Offshore_DD_PMG | Cu | 5218 | Chipindula et al 2018
Offshore_DD_PMG | Cu | 5218 | Chipindula et al 2018
Offshore_DD_PMG | Cu | 9601 | Chipindula et al 2018
Offshore_DD_PMG | Cu | 2337 | Elsam Engineering 2004
Offshore_DD_PMG | Dy | 12 | DOE 2011
Offshore_DD_PMG | Dy | 28 | Hoenderdaal et al 2013
Offshore_DD_PMG | Fiberglass | 5823 | Chipindula et al 2018
Offshore_DD_PMG | Fiberglass | 5833 | Chipindula et al 2018
Offshore_DD_PMG | Fiberglass | 5833 | Chipindula et al 2018
Offshore_DD_PMG | Fiberglass | 10551 | Chipindula et al 2018
Offshore_DD_PMG | Fiberglass | 10921 | Elsam Engineering 2004
Offshore_DD_PMG | Nd | 186 | DOE 2011
Offshore_DD_PMG | Nd | 216 | Wilburn 2011
Offshore_DD_PMG | Nd | 198 | Hoenderdaal et al 2013
Offshore_DD_PMG | Ni | 377 | Fizaine + Court 2015
Offshore_DD_PMG | Steel | 147576 | Chipindula et al 2018
Offshore_DD_PMG | Steel | 803094 | Chipindula et al 2018
Offshore_DD_PMG | Steel | 917224 | Chipindula et al 2018
Offshore_DD_PMG | Steel | 530417 | Chipindula et al 2018
Offshore_DD_PMG | Steel | 193257 | Elsam Engineering 2004
Offshore_AG | Al | 1000 | Chipindula et al 2018
Offshore_AG | Al | 898 | Chipindula et al 2018
Offshore_AG | Al | 898 | Chipindula et al 2018
Offshore_AG | Al | 556 | Chipindula et al 2018
Offshore_AG | Al | 2140 | Elsam Engineering 2004
Offshore_AG | Cement | 142 | Elsam Engineering 2004
Offshore_AG | Cement | 220 | Elsam Engineering 2004
Offshore_AG | Cu | 10000 | Garcia-Olivares et al 2012
Offshore_AG | Cu | 9580 | Falconer 2009
Offshore_AG | Cu | 1650 | Chipindula et al 2018
Offshore_AG | Cu | 5218 | Chipindula et al 2018
Offshore_AG | Cu | 5218 | Chipindula et al 2018
Offshore_AG | Cu | 9601 | Chipindula et al 2018
Offshore_AG | Cu | 2337 | Elsam Engineering 2004
Offshore_AG | Fiberglass | 5823 | Chipindula et al 2018
Offshore_AG | Fiberglass | 5833 | Chipindula et al 2018
Offshore_AG | Fiberglass | 5833 | Chipindula et al 2018
Offshore_AG | Fiberglass | 10551 | Chipindula et al 2018
Offshore_AG | Fiberglass | 10921 | Elsam Engineering 2004
Offshore_AG | Ni | 377 | Fizaine + Court 2015
Offshore_AG | Steel | 147576 | Chipindula et al 2018
Offshore_AG | Steel | 803094 | Chipindula et al 2018
Offshore_AG | Steel | 917224 | Chipindula et al 2018
Offshore_AG | Steel | 530417 | Chipindula et al 2018
Offshore_AG | Steel | 193257 | Elsam Engineering 2004
CSI_PV | Ag | 10 | Manberger + Stenqvist 2018
CSI_PV | Al | 38500 | Bodeker et al 2010
CSI_PV | Al | 8500 | Jean et al 2015
CSI_PV | Al | 19000 | Mason et al 2006
CSI_PV | Al | 19000 | IRENA 2017
CSI_PV | Cement | 6497 | Jean et al 2015
CSI_PV | Cement | 6775 | Mason et al 2006
CSI_PV | Cement | 10080 | Jean et al 2015
CSI_PV | Cement | 10512 | Mason et al 2006
CSI_PV | Cement | 4847 | IRENA 2017
CSI_PV | Cement | 7520 | IRENA 2017
CSI_PV | Cu | 7000 | BBF Associates 2011
CSI_PV | Cu | 4900 | Jean et al 2015
CSI_PV | Cu | 7530 | Mason et al 2006
CSI_PV | Cu | 7000 | IRENA 2017
CSI_PV | Glass | 50000 | Jean et al., 2015
CSI_PV | Glass | 70000 | IRENA 2017
CSI_PV | Glass | 66700 | Rigby et al., 2011
CSI_PV | Glass | 53400 | Fthenakis et al., 2011
CSI_PV | Ni | 1 | Rischknecht et al 2015
CSI_PV | Si | 638 | Kavlak et al., 2015
CSI_PV | Si | 2882 | Kavlak et al., 2015
CSI_PV | Si | 6629 | Kavlak et al., 2015
CSI_PV | Si | 1460 | Jean et al., 2015
CSI_PV | Si | 2020 | Jean et al., 2015
CSI_PV | Si | 7000 | IRENA 2017
CSI_PV | Si | 2930 | Fthenakis et al., 2011
CSI_PV | Si | 3450 | Fthenakis et al., 2011
CSI_PV | Steel | 73000 | Jean et al 2015
CSI_PV | Steel | 55900 | Mason et al 2006
CSI_PV | Steel | 56000 | IRENA 2017
CIGS | Al | 31300 | Bodeker et al 2010
CIGS | Al | 6885 | Jean et al 2015
CIGS | Al | 15390 | Mason et al 2006
CIGS | Al | 15390 | IRENA 2017
CIGS | Cement | 6497 | Jean et al 2015
CIGS | Cement | 6775 | Mason et al 2006
CIGS | Cement | 10080 | Jean et al 2015
CIGS | Cement | 10512 | Mason et al 2006
CIGS | Cement | 4847 | IRENA 2017
CIGS | Cement | 7520 | IRENA 2017
CIGS | Cu | 7000 | BBF Associates 2011
CIGS | Cu | 4900 | Jean et al 2015
CIGS | Cu | 7530 | Mason et al 2006
CIGS | Cu | 7000 | IRENA 2017
CIGS | Ga | 2 | Kavlak et al 2015
CIGS | Ga | 4 | Kavlak et al 2015
CIGS | Ga | 9 | Kavlak et al 2015
CIGS | Ga | 9 | Jean et al 2015
CIGS | Glass | 50000 | Jean et al., 2015
CIGS | Glass | 70000 | IRENA 2017
CIGS | Glass | 66700 | Rigby et al., 2011
CIGS | Glass | 53400 | Fthenakis et al., 2011
CIGS | In | 7 | Kavlak et al 2015
CIGS | In | 13 | Kavlak et al 2015
CIGS | In | 28 | Kavlak et al 2015
CIGS | In | 15 | Jean et al 2015
CIGS | Se | 17 | Kavlak et al 2015
CIGS | Se | 41 | Kavlak et al 2015
CIGS | Se | 161 | Kavlak et al 2015
CIGS | Se | 20 | Jean et al 2015
CIGS | Steel | 73000 | Jean et al 2015
CIGS | Steel | 55900 | Mason et al 2006
CIGS | Steel | 56000 | IRENA 2017
CDTE | Al | 31300 | Bodeker et al 2010
CDTE | Al | 6885 | Jean et al 2015
CDTE | Al | 15390 | Mason et al 2006
CDTE | Al | 15390 | IRENA 2017
CDTE | Cd | 17 | Kavlak et al 2015
CDTE | Cd | 62 | Kavlak et al 2015
CDTE | Cd | 138 | Kavlak et al 2015
CDTE | Cd | 29 | Jean et al 2015
CDTE | Cement | 6497 | Jean et al 2015
CDTE | Cement | 6775 | Mason et al 2006
CDTE | Cement | 10080 | Jean et al 2015
CDTE | Cement | 10512 | Mason et al 2006
CDTE | Cement | 4847 | IRENA 2017
CDTE | Cement | 7520 | IRENA 2017
CDTE | Cu | 7000 | BBF Associates 2011
CDTE | Cu | 4900 | Jean et al 2015
CDTE | Cu | 7530 | Mason et al 2006
CDTE | Cu | 7000 | IRENA 2017
CDTE | Glass | 50000 | Jean et al., 2015
CDTE | Glass | 70000 | IRENA 2017
CDTE | Glass | 66700 | Rigby et al., 2011
CDTE | Glass | 53400 | Fthenakis et al., 2011
CDTE | Steel | 73000 | Jean et al 2015
CDTE | Steel | 55900 | Mason et al 2006
CDTE | Steel | 56000 | IRENA 2017
CDTE | Te | 19 | Kavlak et al 2015
CDTE | Te | 70 | Kavlak et al 2015
CDTE | Te | 156 | Kavlak et al 2015
CDTE | Te | 31 | Jean et al 2015
ASIGE | Al | 31300 | Bodeker et al 2010
ASIGE | Al | 6885 | Jean et al 2015
ASIGE | Al | 15390 | Mason et al 2006
ASIGE | Al | 15390 | IRENA 2017
ASIGE | Cement | 6497 | Jean et al 2015
ASIGE | Cement | 6775 | Mason et al 2006
ASIGE | Cement | 10080 | Jean et al 2015
ASIGE | Cement | 10512 | Mason et al 2006
ASIGE | Cement | 4847 | IRENA 2017
ASIGE | Cement | 7520 | IRENA 2017
ASIGE | Cu | 7000 | BBF Associates 2011
ASIGE | Cu | 4900 | Jean et al 2015
ASIGE | Cu | 7530 | Mason et al 2006
ASIGE | Cu | 7000 | IRENA 2017
ASIGE | Glass | 50000 | Jean et al., 2015
ASIGE | Glass | 70000 | IRENA 2017
ASIGE | Glass | 66700 | Rigby et al., 2011
ASIGE | Glass | 53400 | Fthenakis et al., 2011
ASIGE | Si | 58 | Jean et al., 2015
ASIGE | Steel | 73000 | Jean et al 2015
ASIGE | Steel | 55900 | Mason et al 2006
ASIGE | Steel | 56000 | IRENA 2017
CSP | Ag | 13 | Pihl et al 2012
CSP | Ag | 16 | Pihl et al 2012
CSP | Al | 0 | Pihl et al 2012
CSP | Al | 11000 | Pihl et al 2012
CSP | Cement | 250000 | Pihl et al 2012
CSP | Cement | 72000 | Pihl et al 2012
CSP | Cu | 3200 | Pihl et al 2012
CSP | Cu | 1400 | Pihl et al 2012
CSP | Glass | 130000 | Pihl et al 2012
CSP | Glass | 110000 | Pihl et al 2012
CSP | Mn | 2000 | Pihl et al 2012
CSP | Mn | 5700 | Pihl et al 2012
CSP | NI | 940 | Pihl et al 2012
CSP | NI | 1900 | Pihl et al 2012
CSP | Steel | 240000 | Pihl et al 2012
CSP | Steel | 400000 | Pihl et al 2012
Coal | Al | 624 | Tahara et al 1997
Coal | Al | 419 | Spath et al 1999
Coal | Al | 255 | White + Kulcinski 1998
Coal | Al | 281 | El-Bassioni 1980
Coal | Cement | 18389 | Tahara et al 1997
Coal | Cement | 28531 | Tahara et al 1997
Coal | Cement | 16372 | Spath et al 1999
Coal | Cement | 25401 | Spath et al 1999
Coal | Cement | 7658 | White + Kulcinski 1998
Coal | Cement | 11881 | White + Kulcinski 1998
Coal | Cement | 4668 | El-Bassioni 1980
Coal | Cement | 6749 | El-Bassioni 1980
Coal | Cement | 11315 | El-Bassioni 1980
Coal | Cement | 16361 | El-Bassioni 1980
Coal | Cement | 10572 | Albers et al 1976
Coal | Cement | 16403 | Albers et al 1976
Coal | Cu | 454 | White + Kulcinski 1998
Coal | Cu | 500 | El-Bassioni 1980
Coal | Cu | 538 | El-Bassioni 1980
Coal | Cu | 471 | Albers et al 1976
Coal | Mn | 112 | White + Kulcinski 1998
Coal | Mn | 124 | El-Bassioni 1980
Coal | Mn | 199 | Albers et al 1976
Coal | Ni | 10 | White + Kulcinski 1998
Coal | Ni | 11 | El-Bassioni 1980
Coal | Ni | 8 | Albers et al 1976
Coal | Steel | 62200 | Tahara et al 1997
Coal | Steel | 51340 | Spath et al 1999
Coal | Steel | 44425 | El-Bassioni 1980
Biomass | Al | 1300 | Sullivan et al 2010
Biomass | Cement | 16397 | Sullivan et al 2010
Biomass | Cement | 25440 | Sullivan et al 2010
Biomass | Cu | 454 | White + Kulcinski 1998
Biomass | Cu | 500 | El-Bassioni 1980
Biomass | Cu | 538 | El-Bassioni 1980
Biomass | Cu | 471 | Albers et al 1976
Biomass | Mn | 112 | White + Kulcinski 1998
Biomass | Mn | 124 | El-Bassioni 1980
Biomass | Mn | 199 | Albers et al 1976
Biomass | Ni | 10 | White + Kulcinski 1998
Biomass | Ni | 11 | El-Bassioni 1980
Biomass | Ni | 8 | Albers et al 1976
Biomass | Steel | 52000 | Sullivan et al 2010
Gas | Al | 230 | Tahara et al 1997
Gas | Al | 204 | Spath + Mann 2000
Gas | Cement | 7350 | Tahara et al 1997
Gas | Cement | 11403 | Spath + Mann 2000
Gas | Cement | 10080 | Tahara et al 1997
Gas | Cement | 15640 | Spath + Mann 2000
Gas | Cu | 454 | White + Kulcinski 1998
Gas | Cu | 500 | El-Bassioni 1980
Gas | Cu | 538 | El-Bassioni 1980
Gas | Cu | 471 | Albers et al 1976
Gas | Mn | 112 | White + Kulcinski 1998
Gas | Mn | 124 | El-Bassioni 1980
Gas | Mn | 199 | Albers et al 1976
Gas | Ni | 10 | White + Kulcinski 1998
Gas | Ni | 11 | El-Bassioni 1980
Gas | Ni | 8 | Albers et al 1976
Gas | Steel | 51130 | Tahara et al 1997
Gas | Steel | 31030 | Spath + Mann 2000
CoalCCS | Al | 624 | Tahara et al 1997
CoalCCS | Al | 419 | Spath et al 1999
CoalCCS | Al | 255 | White + Kulcinski 1998
CoalCCS | Al | 281 | El-Bassioni 1980
CoalCCS | Cement | 9814 | Tahara et al 1997
CoalCCS | Cement | 43653 | Tahara et al 1997
CoalCCS | Cement | 25049 | Spath et al 1999
CoalCCS | Cement | 38864 | Spath et al 1999
CoalCCS | Cement | 11716 | White + Kulcinski 1998
CoalCCS | Cement | 18178 | White + Kulcinski 1998
CoalCCS | Cement | 7141 | El-Bassioni 1980
CoalCCS | Cement | 10326 | El-Bassioni 1980
CoalCCS | Cement | 17313 | El-Bassioni 1980
CoalCCS | Cement | 25033 | El-Bassioni 1980
CoalCCS | Cement | 16175 | Albers et al 1976
CoalCCS | Cement | 25096 | Albers et al 1976
CoalCCS | Cu | 545 | White + Kulcinski 1998
CoalCCS | Cu | 600 | El-Bassioni 1980
CoalCCS | Cu | 645 | El-Bassioni 1980
CoalCCS | Cu | 565 | Albers et al 1976
CoalCCS | Mn | 112 | White + Kulcinski 1998
CoalCCS | Mn | 124 | El-Bassioni 1980
CoalCCS | Mn | 199 | Albers et al 1976
CoalCCS | Ni | 10 | White + Kulcinski 1998
CoalCCS | Ni | 11 | El-Bassioni 1980
CoalCCS | Ni | 8 | Albers et al 1976
CoalCCS | Steel | 95166 | Tahara et al 1997
CoalCCS | Steel | 78550 | Spath et al 1999
CoalCCS | Steel | 61648 | White + Kulcinski 1998
CoalCCS | Steel | 67695 | El-Bassioni 1980
BiomassCCS | Al | 1300 | Sullivan et al 2010
BiomassCCS | Cement | 25087 | Sullivan et al 2010
BiomassCCS | Cement | 38923 | Sullivan et al 2010
BiomassCCS | Cu | 545 | White + Kulcinski 1998
BiomassCCS | Cu | 600 | El-Bassioni 1980
BiomassCCS | Cu | 645 | El-Bassioni 1980
BiomassCCS | Mn | 112 | White + Kulcinski 1998
BiomassCCS | Mn | 124 | El-Bassioni 1980
BiomassCCS | Mn | 199 | Albers et al 1976
BiomassCCS | Ni | 10 | White + Kulcinski 1998
BiomassCCS | Ni | 11 | El-Bassioni 1980
BiomassCCS | Ni | 8 | Albers et al 1976
BiomassCCS | Steel | 79560 | Sullivan et al 2010
GasCCS | Al | 230 | Tahara et al 1997
GasCCS | Al | 204 | Spath + Mann 2000
GasCCS | Cement | 8067 | Tahara et al 1997
GasCCS | Cement | 17447 | Tahara et al 1997
GasCCS | Cement | 15423 | Spath + Mann 2000
GasCCS | Cement | 23929 | Spath + Mann 2000
GasCCS | Cu | 545 | White + Kulcinski 1998
GasCCS | Cu | 600 | El-Bassioni 1980
GasCCS | Cu | 645 | El-Bassioni 1980
GasCCS | Cu | 565 | Albers et al 1976
GasCCS | Mn | 112 | El-Bassioni 1980
GasCCS | Mn | 124 | El-Bassioni 1980
GasCCS | Mn | 199 | Albers et al 1976
GasCCS | Ni | 10 | El-Bassioni 1980
GasCCS | Ni | 11 | El-Bassioni 1980
GasCCS | Ni | 8 | Albers et al 1976
GasCCS | Steel | 78229 | Tahara et al 1997
GasCCS | Steel | 47476 | Spath + Mann 2000
Nuclear | Ag | 1 | Bryan + Dudley 1974
Nuclear | Ag | 1 | El-Bassioni 1980
Nuclear | Ag | 1 | USNRC 1977
Nuclear | Al | 18 | Bryan + Dudley 1974
Nuclear | Al | 54 | El-Bassioni 1980
Nuclear | Al | 45 | El-Bassioni 1980
Nuclear | Al | 33 | USNRC 1977
Nuclear | Cement | 22872 | Peterson et al 2005
Nuclear | Cement | 55447 | Peterson et al 2005
Nuclear | Cement | 21089 | Peterson et al 2005
Nuclear | Cement | 51125 | Peterson et al 2005
Nuclear | Cement | 30133 | Bryan + Dudley 1974
Nuclear | Cement | 19600 | El-Bassioni 1980
Nuclear | Cement | 30400 | El-Bassioni 1980
Nuclear | Cement | 39590 | Andreades et al 2014
Nuclear | Cement | 61420 | Andreades et al 2014
Nuclear | Cu | 1345 | Fizaine + Court 2015
Nuclear | Cu | 726 | Bryan + Dudley 1974
Nuclear | Cu | 907 | El-Bassioni 1980
Nuclear | Cu | 2000 | El-Bassioni 1980
Nuclear | Cu | 1481 | USNRC 1977
Nuclear | Mn | 467 | Bryan + Dudley 1974
Nuclear | Mn | 209 | El-Bassioni 1980
Nuclear | Mn | 400 | El-Bassioni 1980
Nuclear | Mn | 296 | USNRC 1977
Nuclear | Ni | 300 | Fizaine + Court 2015
Nuclear | Ni | 484 | Bryan + Dudley 1974
Nuclear | Ni | 49 | El-Bassioni 1980
Nuclear | Ni | 100 | El-Bassioni 1980
Nuclear | Ni | 74 | USNRC 1977
Nuclear | Steel | 44821 | Peterson et al 2005
Nuclear | Steel | 43206 | Peterson et al 2005
Nuclear | Steel | 36068 | Bryan + Dudley 1974
Nuclear | Steel | 10000 | El-Bassioni 1980
Nuclear | Steel | 7407 | USNRC 1977
Nuclear | Steel | 50400 | Andreades et al 2014
Hydro | Al | 52 | Pacca + Horvath 2002
Hydro | Cement | 1086216 | Flury + Frischknecht 2012
Hydro | Cement | 594619 | Flury + Frischknecht 2012
Hydro | Cement | 922560 | Flury + Frischknecht 2012
Hydro | Cement | 1685280 | Flury + Frischknecht 2012
Hydro | Cement | 1223040 | Pacca + Horvath 2002
Hydro | Cement | 788288 | Pacca + Horvath 2002
Hydro | Cement | 1068800 | Rule 2009
Hydro | Cement | 688875 | Rule 2009
Hydro | Cu | 2970 | Flury + Frischknecht 2012
Hydro | Cu | 1502 | Rule 2009
Hydro | Cu | 1050 | Fizaine + Court 2015
Hydro | Cu | 2970 | Flury + Frischknecht 2012
Hydro | Steel | 78000 | Flury + Frischknecht 2012
Hydro | Steel | 24800 | Pacca + Horvath 2002
Hydro | Steel | 54500 | Rule 2009
Hydro | Steel | 177000 | Flury + Frischknecht 2012
Geothermal | Al | 2386 | Karlsdottir et al 2015
Geothermal | Al | 1600 | Sullivan et al 2010
Geothermal | Al | 45200 | Sullivan et al 2010
Geothermal | Al | 42600 | Sullivan et al 2010
Geothermal | Al | 10198 | Tosti et al 2020
Geothermal | Al | 1448 | Basosi et al 2020
Geothermal | Al | 9729 | Pratiwi et al 2018
Geothermal | Cement | 232000 | Sullivan et al 2010
Geothermal | Cement | 76061 | Karlsdottir et al 2015
Geothermal | Cement | 87400 | Sullivan et al 2010
Geothermal | Cement | 988000 | Sullivan et al 2010
Geothermal | Cement | 987000 | Sullivan et al 2010
Geothermal | Cement | 311984 | Tosti et al 2020
Geothermal | Cement | 271666 | Basosi et al 2020
Geothermal | Cement | 196486 | Pratiwi et al 2018
Geothermal | Cu | 597 | Karlsdottir et al 2015
Geothermal | Cu | 18885 | Tosti et al 2020
Geothermal | Cu | 2518 | Basosi et al 2020
Geothermal | Steel | 295000 | Sullivan et al 2010
Geothermal | Steel | 140347 | Karlsdottir et al 2015
Geothermal | Steel | 356000 | Sullivan et al 2010
Geothermal | Steel | 1206000 | Sullivan et al 2010
Geothermal | Steel | 1175000 | Sullivan et al 2010
Geothermal | Steel | 124933 | Tosti et al 2020
Geothermal | Steel | 147420 | Basosi et al 2020
Geothermal | Steel | 912972 | Pratiwi et al 2018

## Onshoreoffshore wind refs and c
Assuming that for onshore wind turbines, material use of non-RE materials is the same for DD vs AG types unless explicitly stated in source. Likewise for offshore turbines.
Assuming that onshore and offshore PM turbines have similar intensitites of rare earth usage
GREEN = final values (precise shading of green is immaterial)
RED = rejected values
2015 Razdan + Garrett (a)
Life Cycle Assessment of Electricity Production from an onshore V100-2.0 MW Wind Plant
https://www.vestas.com/~/media/vestas/about/sustainability/pdfs/lcav10020mw181215.pdf
Numbers taken from Table 6, summed across turbines, foundations, cables, switchgears, and transformer
Metric tons for a 50MW power plant of V100-2.0 MW onshore turbines, no permanent magnets
| tons | tons/GW | Notes
Concrete | 20067 | 401340 | Concrete C12, C30, C45, amounts unspecified. LCA used C12/15 and C30/37, also employing C30/37 parameters for C45
Steel/cast steel/sintered steel, sum of Unalloyed, low alloyed and Highly alloyed, plus cast iron | 6024 | 120480
Copper | 83 | 1660
Copper alloys | 2 | 40
Sum of Copper and Copper alloys | 85 | 1700
Aluminum and Aluminum alloys | 245 | 4900
Fiberglass (ceramic/glass) | 449 | 8980
Conversion of tons concrete to tons cement | Concrete volume (m^3) per GW
Assuming 1600 kg/m^3 | 250837.5
Assuming 2500 kg/m^3 | 160536
| Cement (kg) per GW | Cement (tons) per GW
1600 kg/m^3 density and 165 kg/m^3 cement content | 41388187.5 | 41388.1875
2500 kg/m^3 density and 400 kg/m^3 cement content | 64214400 | 64214.4
2015 Razdan + Garrett (b)
Life Cycle Assessment of Electricity Production from an onshore V110-2.0 MW Wind Plant
https://www.vestas.com/~/media/vestas/about/sustainability/pdfs/lcav11020mw181215.pdf
Numbers taken from Table 6, summed across turbines, foundations, cables, switchgears, and transformer
Metric tons for a 50MW power plant of V110-2.0 MW onshore turbines, no permanent magnets
| tons | tons/GW | Notes
Concrete | 22836 | 456720 | Concrete C12, C30, C45, amounts unspecified. LCA used C12/15 and C30/37, also employing C30/37 parameters for C45
Steel/cast steel/sintered steel, sum of Unalloyed, low alloyed and Highly alloyed | 6524 | 130480
Copper | 85 | 1700
Copper alloys | 2 | 40
Sum of Copper and Copper alloys | 87 | 1740
Aluminum and Aluminum alloys | 254 | 5080
Fiberglass (ceramic/glass) | 370 | 7400
Conversion of tons concrete to tons cement | Concrete volume (m^3) per GW
Assuming 1600 kg/m^3 | 285450
Assuming 2500 kg/m^3 | 182688
| Cement (kg) per GW | Cement (tons) per GW
1600 kg/m^3 density and 165 kg/m^3 cement content | 47099250 | 47099.25
2500 kg/m^3 density and 400 kg/m^3 cement content | 73075200 | 73075.2
2011 Garrett + Ronde
Life Cycle Assessment of Electricity Production from a V90-2.0MW Gridstreamer Wind Plant
https://www.vestas.com/~/media/vestas/about/sustainability/pdfs/lca_v902mw_version1.pdf
Numbers taken from Table 5, summed across turbines, foundations, cables, switchgears, and transformer
Metric tons for a 50MW power plant of V90-2.0MW onshore turbines, containing permanent magnets
| tons | tons/GW | Notes
Concrete | 18772 | 375440 | Concrete C12, C30, C45, amounts unspecified. LCA used C12/15 and C30/37, also employing the latter for C45
Steel, sum of Unalloyed, low alloyed and Highly alloyed | 6139 | 122780
Copper | 166 | 3320
Copper alloys | 0 | 0
Sum of Copper and Copper alloys | 166 | 3320
Aluminum and Aluminum alloys | 660 | 13200
Fiberglass (ceramic/glass) | 479 | 9580
Conversion of tons concrete to tons cement | Concrete volume (m^3) per GW
Assuming 1600 kg/m^3 | 234650
Assuming 2500 kg/m^3 | 150176
| Cement (kg) per GW | Cement (tons) per GW
1600 kg/m^3 density and 165 kg/m^3 cement content | 38717250 | 38717.25
2500 kg/m^3 density and 400 kg/m^3 cement content | 60070400 | 60070.4
2011 Department of Energy
Critical Materials Strategy
https://www.energy.gov/sites/prod/files/2019/06/f63/DOE_CMS2011_FINAL_Full_1.pdf
Numbers taken from page 154
kgs per MW generation (600kg total magnet weight per MW for a PM direct drive system) converted to tons per GW generation
| tons/GW | Notes
Nd | 186 | This is highly consistent with weight of "magnets" in Garrett + Ronde 2011 above
Dy | 12 | this is the low-end estimate, high-end estimate would be 24 (2-4% Dy range)
Garcia-Olivares et al 2012
A global renewable mix with proven technologies and common materials
https://doi.org/10.1016/j.enpol.2011.11.018
Numbers for Copper from Section 3.4 and Appendix C, Al from Section 3.6 and Appendix C, using 3MW non-PM Vestas V90 as model
Metric tons/MW converted to metric tons/GW, accounting for both turbine, grid connection, transformer, etc...
| standard onshore, tons/GW | standard offshore, tons/GW | Notes
Copper | 1850 | 10000 | match fairly well with Vestas numbers
Aluminum | 370 |  | seems far too low, excluding Al from this study
Wilburn, 2011
Wind Energy in the US and Materials Required for the Land-Based Wind Turbine Industry From 2010 Through 2030
https://pubs.usgs.gov/sir/2011/5036/sir2011-5036.pdf
Numbers from Table 5 on page 12, based on next-gen onshore wind projections
kg/MW converted to metric tons/GW
| tons/GW | Notes
Steel + cast iron | 123000
Concrete | 402000
Copper | 3000 | Not explicitly stated to include associated infrastructure, but checks out with Vestas LCAs
Nd | 216 | Calculation based on Hatch (2009) and Lifton (2009), assuming a PM turbine
Fiberglass | 6800
Conversion of tons concrete to tons cement | Concrete volume (m^3)
Assuming 1600 kg/m^3 | 251250
Assuming 2500 kg/m^3 | 160800
| Cement (kg) per GW | Cement (tons) per GW
1600 kg/m^3 density and 165 kg/m^3 cement content | 41456250 | 41456.25
2500 kg/m^3 density and 400 kg/m^3 cement content | 64320000 | 64320
Hoenderdaal, S., Espinoza, L.T., Marscheider-Weidemann, F. and Graus, W., 2013. Can a dysprosium shortage threaten green energy technologies?. Energy, 49, pp.344-355.
https://www.sciencedirect.com/science/article/abs/pii/S0360544212008055
Numbers from Table 3, average of figures from collected interviews with industry experts
kg/MW converted to metric tons/GW
| tons/GW | Notes
Nd | 198 | Authors cite: Arnolds Magnetics, Avalon Inc., TechMetalsResearch, IMCOA, University of St. Polten, Chinese Society of Rare Earths, Less Common Metals Ltd., Magnet Motor GmpH, Ames Laboratory and the US: Department of Energy.
Dy | 28
Habib and Wenzel 2016
Reviewing resource criticality assessment from a dynamic and technology specific perspective – using the case of direct-drive wind turbines.
https://www.sciencedirect.com/science/article/abs/pii/S0959652615009920
Numbers from Table 2, assembled with input from manufacturers
Nd and Dy demand based partly on Habib and Wenzel 2014 (https://www.sciencedirect.com/science/article/abs/pii/S0959652614003837)
kg/MW converted to metric tons/GW
tons/GW | DD PM | PM-free gearbox | Notes
Cu | 4700 | 4982 | Numbers from Table 2, assembled with input from manufacturers
BBF Associates, “Market study: current and projected wind and solar renewable electric generating capacity and resulting copper demand”. 2011.
https://copperalliance.org/wp-content/uploads/2017/03/Projected-wind-solar-copper-demand-1.pdf
Numbers for solar from Table 2, wind on Table 1
Most sites were constructed prior to 2010
Numbers converted from lbs/MW to tons/GW
ONSHORE | Meadow Lake, IN Phase II plant (99 MW; 66x1.5MW turbines) | Designed 100 MW (50x2MW Vestas) | Rattlesnake Rd, OR 102.9 MW (49x2.1MW) | Meridian Way KS 105MW (35x3MW) | Lone Star TX 400MW (200x2MW) | Notes
Cu | 5761 | 2994 | 6759 | 2540 | 3538
I. K. Falconer (Univ. of Exeter), Metals Required for the UK’s Low Carbon Energy System: The case of copper usage in wind farms, University of Exeter, 2009
OFFSHORE | offshore wind | Notes
Cu | 9580 | based upon data from 14 planned or operating wind farms
Fizaine + Court 2015, Appendix A
Renewable electricity producing technologies and metal depletion: A sensitivity analysis using the EROI
https://www.sciencedirect.com/science/article/abs/pii/S0921800914003681
Numbers converted from tons/MW to tons/GW, rounded to nearest ton/GW
| Onshore wind | Offshore wind | Notes | Ostensibly from Ashby, M.F., 2013. Materials and the Environment: Eco-informed Material Choice. Butterworth-Heinemann, Elsevier, 2nd edition (628 pp.) and from EDF private data, cannot conclusively confirm either
Cu | 1012 | 1484 | offshore figure seems really low... perhaps not whole-plant in scope
Dy | 1 | 22 | these seem to incorporate some hidden assumptions for onshore/offshore PM/PM-free
Nd | 6 | 151 | these seem to incorporate some hidden assumptions for onshore/offshore PM/PM-free
Ni | 377 | 377
Chipindula et al 2018
Life Cycle Environmental Impact of Onshore and Offshore Wind Farms in Texas
https://tethys.pnnl.gov/publications/life-cycle-environmental-impact-onshore-offshore-wind-farms-texas
Table A1 | [5 empty] | Conversion to tons/GW
kilograms in each turbine | 2 MW offshore shallow-water turbine | 2.3 MW offshore shallow-water turbine | 2.3MW offshore deep-water turbine | 5 MW offshore deep-water turbine | Notes | 2MW offshore, tons/GW | 2.3MW offshore, tons/GW | 2.3MW offshore, tons/GW | 5MW offshore, tons/GW
Fiberglass or carbon fiber | 11650 | 13417 | 13417 | 52754 |  | 5825 | 5833.478 | 5833.478 | 10550.8 | Fiberglass or carbon fiber
Cast iron in rotor | 8500 | 0 | 0 | 0 |  | 4250 | 0 | 0 | 0
Cast iron in nacelle | 26366 | 68663 | 68663 | 990401 |  | 13183 | 29853.48 | 29853.48 | 198080.2
Steel in rotor | 5400 | 1077 | 1077 | 0 | does not include associated infrastructure, so these are low estimates | 2700 | 468.2609 | 468.2609 | 0
Steel in nacelle | 24082 | 50539 | 50539 | 156091 |  | 12041 | 21973.48 | 21973.48 | 31218.2
Copper in nacelle | 1583 | 10029 | 10029 | 43715 |  | 791.5 | 4360.435 | 4360.435 | 8743 | Cu
Al in nacelle | 1271 | 1228 | 1228 | 961 |  | 635.5 | 533.913 | 533.913 | 192.2 | Al
Steel in tower | 165000 | 1123095 | 1123095 | 347460 |  | 82500 | 488302.2 | 488302.2 | 69492
Steel in foundation | 62551 | 600000 | 862500 | 1150000 |  | 31275.5 | 260869.6 | 375000 | 230000
Concrete in foundation | 0 | 0 | 0 | 0 |  | 0 | 0 | 0 | 0
[5 empty] | Total steel + cast iron | 145949.5 | 801467 | 915597.4 | 528790.4 | Steel
ASSUMPTION FOR PLANT-WIDE MATERIALS ESTIMATES
Adding grid connection and cabling infrastructure estimates from Elsam 2004 report to the values in the rows above:
| 2MW offshore, tons/GW | 2.3MW offshore, tons/GW | 2.3MW offshore, tons/GW | 5MW offshore, tons/GW
Fiberglass or carbon fiber | 5825 | 5833 | 5833 | 10551
Cast iron in rotor
Cast iron in nacelle
Steel in rotor
Steel in nacelle
Copper in nacelle | 1649.5 | 5218.435 | 5218.435 | 9601
Al in nacelle | 999.5 | 897.913 | 897.913 | 556.2
Steel in tower
Steel in foundation
Concrete in foundation
Total steel + cast iron | 147576.5 | 803094 | 917224.4 | 530417.4
Life Cycle Assessment of offshore and onshore sited wind farms. 2004
translated from the Danish Elsam Engineering report 186768 of March 2004 written in Danish
https://www.vestas.com/~/media/vestas/about/sustainability/pdfs/lca_v80_2004_uk.ashx#:~:text=Vestas%20Wind%20Systems%20A%2FS%20financed%20its%20own%20participation%20in,farms%20through%20their%20life%20cycles.
Table 5.3, assuming Vestas V80 2MW offshore turbine, excluding onshore wind findings as these are well older than 2010 (2006)
kg/turbine | Offshore turbine | kg/farm for transmission | Notes | kg total for a 1000 MW farm | metric tons/GW
Steel+high-strength steel+cast iron | 383259 | 1627186 | I'm assuming that these are non-PM turbines | 193256686 | 193256.686
Cu | 2958 | 858237 |  | 2337237 | 2337.237
Al | 3545 | 364450 |  | 2136950 | 2136.95
Concrete | 0 | 1375000 |  | 1375000 | 1375
Glass fibre | 21842 |  |  | 10921000 | 10921
Conversion of tons concrete to tons cement | Concrete volume (m^3) per GW
Assuming 1600 kg/m^3 | 859.375
Assuming 2500 kg/m^3 | 550
| Cement (kg) per GW | Cement (tons) per GW
1600 kg/m^3 density and 165 kg/m^3 cement content | 141796.875 | 141.796875
2500 kg/m^3 density and 400 kg/m^3 cement content | 220000 | 220

## Solar refs and calcs
Am assuming that usage of copper, steel, and concrete/cement, and glass in thin-film is identical to that of conventional PV
Am assuming that Aluminum use in thin-film solar frames is 81% of that for conventional PV, based on Bodeker et al 2010
Will list parabolic and central tower CSP as separate estimates within a single CSP category
GREEN = final values
RED = rejected values
Kavlak et al 2015
Metal production requirements for rapid photovoltaics deployment
https://pubs.rsc.org/en/content/articlelanding/2015/ee/c5ee00585j#!divAbstract
Numbers taken from Table 2
tons/GW | CIGS | CDTE | c-Si | Notes
Cd |  | 17,62,138
Ga | 2,4,9
In | 7,13,28
Se | 17,41,161
Te |  | 19,70,156
Si |  |  | 638, 2882, 6629
Bodeker et al 2010
Aluminium and Renewable Energy Systems - Prospects for the Sustainable Generation of Electricity and Heat
http://www.world-aluminium.org/media/filer_public/2013/01/15/fl0000407.pdf
numbers from Table 26 for solar PV ground, Table 49 for CSP
| Framed module | Frameless CdTe module | Notes
Al | 38500 | 31300 | using the frameless CdTe figure for all thin-film types
BBF Associates, “Market study: current and projected wind and solar renewable electric generating capacity and resulting copper demand”. 2011.
https://copperalliance.org/wp-content/uploads/2017/03/Projected-wind-solar-copper-demand-1.pdf
Numbers for solar from Table 2, wind on Table 1
Most sites were constructed prior to 2010
Numbers converted from lbs/MW to tons/GW
| Springerville, AZ 6.4 MW utility-scale solar plant | Notes
Cu | 7000
Fizaine + Court 2015, Appendix A
Renewable electricity producing technologies and metal depletion: A sensitivity analysis using the EROI
https://www.sciencedirect.com/science/article/abs/pii/S0921800914003681
Numbers converted from tons/MW to tons/GW, rounded to nearest ton/GW
| PV single Si | PV multi Si | PV a Si | PV CIGS | PV CdTe | Notes
Ag | 59 | 68 |  |  |  | Ostensibly from Ashby, M.F., 2013. Materials and the Environment: Eco-informed Material Choice. Butterworth-Heinemann, Elsevier, 2nd edition (628 pp.) and from EDF private data, cannot conclusively confirm either
Cd |  |  | 7 | 265 | 242 | Cannot confirm scope includes associated infrastructure other than panels, likely not
Cr |  |  | 4000 |  | 1000 | Numbers differ to a fair degree from other estimates - am excluding this study
Cu | 825 | 943 | 1005 | 450 | 5181
Dy
Ga |  |  |  | 124
In |  |  | 13 | 55
Mo |  |  | 11 | 109 | 1
Nd
Ni | 1 | 1 | 334 |  | 16
Se |  |  |  | 11
Te |  |  | 8 |  | 243
Pihl et al 2012
Material constraints for concentrating solar thermal power
https://www.sciencedirect.com/science/article/abs/pii/S036054421200374X
Numbers from Table 3, sourced from original personal communications
| CSP trough | CSP tower | Notes
Ag | 13 | 16
Al | 0 | 11000
Cement | 250000 | 72000 | This is cement, not concrete. No grade given.
Cr | 2200 | 3700
Cu | 3200 | 1400
Mg | 3000 | 2600
Mn | 2000 | 5700 |  | tons cement:
Mo | 200 | 56 |  | CSP trough | CSP tower
Ni | 940 | 1800 |  | 250000 | 72000
Steel | 240000 | 400000
Iron | 650000 | 393000
Glass | 130000 | 110000
Silicon sand | 92000 | 81000
tons concrete / GW
| CSP trough | CSP tower | Notes
| 2607500 | 750960 | Assuming a mix of as in Flury et al 2012: http://esu-services.ch/fileadmin/download/publicLCI/flury-2012-hydroelectric-power-generation.pdf
1 m^3 of concrete has 2000 kg gravel, 127 kg water, 230 kg cement
Assume 1 m^3 of concrete weighs 2.4 metric tons
multiply cement mass by 10.4347826 for concrete mass
2018 Månberger and Stenqvist, Global metal flows in the renewable energy transition: Exploring the effects
https://www.sciencedirect.com/science/article/pii/S0301421518302726#ec0005
Number for silver use in conventional PV from page 228
Other numbers in this study cite some of the papers above
tons/GW | c-Si | Notes
Ag | 10 | Independent calculation based on Elshkaki and Graedel 2013 (https://www.sciencedirect.com/science/article/abs/pii/S0959652613004575) and VDMA, 2017. International Technology Roadmap for Photovoltaic (ITRPV). German Engineering Federation (VDMA), Frankfurt am Main.
Authors arrived at a range of 10-20 t/GW assuming 20% cell efficiency and 1000 W/m2 and picked lower value.
Jean, J., Brown, P. R., Jaffe, R. L., Buonassisi, T., & Bulović, V. (2015). Pathways for solar photovoltaics. Energy & Environmental Science, 8(4), 1200–1219. doi:10.1039/c4ee04073b
https://pubs.rsc.org/en/content/articlelanding/2015/ee/c4ee04073b#!divAbstract
Numbers from Figure 7, Figure 9, data obtained from authors via email
t/GW | CdTe | CIGS | c-Si (sc-Si and mc-Si) | a-Si | Notes
Cd | 29.4
Te | 31.4
Cu |  | 8.22
In |  | 14.9
Ga |  | 9
Se |  | 20.4
Concrete |  |  | 63000 |  | US NREL DOE, 2005 | https://www.nrel.gov/docs/fy05osti/37656.pdf
Steel |  |  | 73000 |  | The authors likely arrived at these values by dividing the ranges of materials in the original DOE publication by the 4.1 TW of PV capacity installed...
Al |  |  | 8500
Cu |  |  | 4900
Si |  |  | 1460, 2020 | 58
Glass |  |  | 50000
Conversion of tons concrete to tons cement | Concrete volume (m^3) per GW
Assuming 1600 kg/m^3 | 39375
Assuming 2500 kg/m^3 | 25200
| Cement (kg) per GW | Cement (tons) per GW
1600 kg/m^3 density and 165 kg/m^3 cement content | 6496875 | 6496.875
2500 kg/m^3 density and 400 kg/m^3 cement content | 10080000 | 10080
Life-Cycle Analysis Results of Geothermal Systems in Comparison to Other Power Systems
https://www.energy.gov/sites/prod/files/2014/02/f7/lifecycle_analysis_of_geothermal_systems.pdf
mt/MW | Solar | Solar | Solar | Solar | Notes:
| Pacca 2002 | Mason 2006 | Phylipsen 1995 | de Wild 2005 | Authors point out that Pacca and Horvath 2002 numbers are high, while Phylipsen 1995 and de Wild 2005 do not appear to consider material inputs beyond panels
Capacity (MW) | 4118 | 3.5 | 1 | 1
mt/GW
Aluminum | 43200 | 19000 | 11400 | 23000
Concrete | 540000 | 65700
Cu | 117000 | 7530 | 170 | 850 | Mason 2006 estimate matches up well with other figure for Springerville, AZ
Steel | 1117000 | 55900
Conversion of tons concrete to tons cement | Concrete volume (m^3) per GW
Assuming 1600 kg/m^3 | 41062.5
Assuming 2500 kg/m^3 | 26280
| Cement (kg) per GW | Cement (tons) per GW
1600 kg/m^3 density and 165 kg/m^3 cement content | 6775312.5 | 6775.3125
2500 kg/m^3 density and 400 kg/m^3 cement content | 10512000 | 10512
Frischknecht, R., Fthenakis, V., Kim, H.C., Raugei, M., Sinha, P., Stucki, M., 2015. Life Cycle Inventories and Life Cycle Assessments of Photovoltaic Systems.
https://www.bnl.gov/pv/files/pdf/226_Task12_LifeCycle_Inventories.pdf
page 31
For a 1.6 sq meter c-Si PV module with a 210 Wp module power, 0.00026 kg of Ni are used.
1 GW/ 210 W = 4761905
4761905*0.00026=1238 kg / GW, not including associated infrastructure
t/GW | c-Si | Notes
Ni | 1 | Lists no nickel usage for CdTe solar modules
1 t Ni per GW c-Si matches numbers presented in Elshkaki, A., & Graedel, T. E. (2013). Dynamic analysis of the global metals flows and stocks in electricity generation technologies. Journal of Cleaner Production, 59, 260–273. doi:10.1016/j.jclepro.2013.07.003
https://www.sciencedirect.com/science/article/abs/pii/S0959652613004575?via%3Dihub
IRENA 2017
https://www.irena.org/-/media/Files/IRENA/Agency/Publication/2017/Jun/IRENA_Leveraging_for_Solar_PV_2017.pdf
Concrete | 47000
Steel | 56000
Plastic | 6000
Glass | 70000
Al | 19000
Cu | 7000
Silicon | 7000
Conversion of tons concrete to tons cement | Concrete volume (m^3) per GW
Assuming 1600 kg/m^3 | 29375
Assuming 2500 kg/m^3 | 18800
| Cement (kg) per GW | Cement (tons) per GW
1600 kg/m^3 density and 165 kg/m^3 cement content | 4846875 | 4846.875
2500 kg/m^3 density and 400 kg/m^3 cement content | 7520000 | 7520
Rigby P, Fillon B, Gombert A, Herrero Rueda J, Kiel E, Mellikov E, et al. Scientific Assessment in support of the Materials Roadmap enabling Low Carbon Energy Technologies Photovoltaic Technology 2011.
https://publications.jrc.ec.europa.eu/repository/handle/JRC67978
C-Si requires 66,700 tonnes of 4.0 mm glass per GWp of 15% efficient modules
TFPV it requires 160,000 tonnes of glass per GWp
Fthenakis et al., 2011
https://www.bnl.gov/pv/files/pdf/226_Task12_LifeCycle_Inventories.pdf
We use Wp per m^2 values from Frischknecht et al. 2020 below, in conjunction with the ballpark figure of 10 kg glass per m^2 of c-Si panel from this study, Table 5.1.6
| Wp per m^2 | tons/GW
Glass | 195 | 51282.05
Glass | 180 | 55555.56
Average |  | 53418.8
R. Frischknecht, P. Stolz, L. Krebs, M. de Wild-Scholten, P. Sinha, V. Fthenakis, H. C. Kim, M. Raugei, M. Stucki, 2020, Life Cycle Inventories and Life Cycle Assessment of Photovoltaic Systems, International Energy Agency (IEA) PVPS Task 12, Report T12-19:2020.
https://treeze.ch/fileadmin/user_upload/downloads/Publications/Case_Studies/Energy/IEA-PVPS-LCI-report-2020-20201208.pdf
Table 2 | % weight Si per module | Weight of unframed module per m^2 | Wp per m^2 | tons/MW | tons/GW
Mono-Si | 5.2 | 11 kg | 195 | 2.93 | 2930
Multi-Si | 5.6 | 11.1 kg | 180 | 3.45 | 3450

## Fossil fuels refs and calcs
For biomass thermal plants: given similarity to coal plants in terms of scale and design, we assume the same material intensitites as coal where no independent sources are available
For natural gas: we assume the same material intensitites as coal for Cu, Mn, Ni
For all CCS plants: we use multiplicative factors derived from Singh et al., 2015 for Steel, concrete, and Cu to scale the material demand of CCS plants upwards from values for non-CCS fossil plants, assuming identical material intensities as coal plants for all other materials
GREEN = final values
RED = rejected values
Singh, B.; Bouman, E. A.; Strømman, A. H.; Hertwich, E. G. 2015.
Material use for electricity generation with carbon dioxide capture and storage: Extending life cycle analysis indices for material accounting. Resour. Conserv. Recycl.
https://www.sciencedirect.com/science/article/abs/pii/S0921344915000555
considering a 600MW hard coal plant with Monoethanolamine (MEA) CO2 capture, hypothetically in western Europe
Numbers from tables 2 and 3
kg/kWh | Conventional coal | Conventional coal + CCS | Notes
Steel | 0.0015 | 0.0023 | Study assumptions: 25 year lifetime, 8000 full load hours per year, 42% efficiency without CCS, 41% efficiency with CCS
Cu | 2e-05 | 2.4e-05 | 8000 hours/year is an unusually high capacity factor - we choose to use a more reasonable capacity factor to derive material intensity values and assess the material intensity of CCS plants relative to non-CCS plants
Assumed conversion factors to calculate material intensities per unit generating capacity:
Power production per year assuming 57% capacity factor (kWh) | 4800000000
Power production over 25 year lifetime (kWh) | 120000000000
Power production over 25 year lifetime (GWh) | 120
kg of material demand, across total lifetime, for a 600MW plant | Conventional coal | Conventional coal + CCS | Notes
Steel | 180000000 | 276000000
Cu | 2400000 | 2880000
calculated material intensities, metric tons/GW | Conventional coal | Conventional coal + CCS | Ratio of CCS/non-CCS material demand | Notes
Steel | 300000 | 460000 | 1.533333 | We utilize these calculated multiplicative factors associated with CCS infrastructure, but not these specifically derived material intensity values given anomalously high capacity factor assumptions
Cu | 4000 | 4800 | 1.2
From these values, we assume a 53% increase in steel usage and 20% increase in copper usage for all CCS plants relative to non-CCS plants of the same category
Tahara et al 1997
Evaluation of CO2 payback time of power plants by LCA
https://www.sciencedirect.com/science/article/abs/pii/S0196890497000058
metric tons/GW | Coal | NG-CC | Notes
Steel | 62200 | 51130
Concrete | 178320 | 71270
Aluminum | 624 | 230
metric tons/GW | Coal+CCS | NG-CC + CCS | Notes
Steel | 95166 | 78228.9 | based on derived Singh et al., 2015 increase factor
Concrete | 272829.6 | 109043.1 | based on derived Singh et al., 2015 increase factor
Aluminum | 624 | 230
Concrete volume (m^3) per GW
Conversion of tons concrete to tons cement | Coal | NG-CC | Coal + CCS, based on Singh increase factor | NGCC + CCS, based on Singh increase factor
Assuming 1600 kg/m^3 | 111450 | 44543.75 | 59478.75 | 48893.0625
Assuming 2500 kg/m^3 | 71328 | 28508 | 109131.84 | 43617.24
Cement (kg) per GW
| Coal | NG-CC | Coal + CCS, based on Singh increase factor | NGCC + CCS, based on Singh increase factor
1600 kg/m^3 density and 165 kg/m^3 cement content | 18389250 | 7349718.75 | 9813993.75 | 8067355.3
2500 kg/m^3 density and 400 kg/m^3 cement content | 28531200 | 11403200 | 43652736 | 17446896
Cement (tons) per GW
| Coal | NG-CC | Coal + CCS, based on Singh increase factor | NGCC + CCS, based on Singh increase factor
1600 kg/m^3 density and 165 kg/m^3 cement content | 18389.25 | 7349.71875 | 9813.99375 | 8067.355
2500 kg/m^3 density and 400 kg/m^3 cement content | 28531.2 | 11403.2 | 43652.736 | 17446.896
Sullivan et al 2010
Life-Cycle Analysis Results of Geothermal Systems in Comparison to Other Power Systems
https://www.energy.gov/sites/prod/files/2014/02/f7/lifecycle_analysis_of_geothermal_systems.pdf
mt/MW | Biomass | Notes
Aluminum | 1.3 | 88.5 MW plant
Concrete | 159
Steel+iron | 52
mt/MW | Biomass | Biomass + CCS, based on Singh et al 2015 factors
Aluminum | 1300
Concrete | 159000 | 243270
Steel+iron | 52000 | 79560
Concrete volume (m^3) per GW
Conversion of tons concrete to tons cement | Biomass-88 | Biomass w CCS based on Singh et al 2015 factors
Assuming 1600 kg/m^3 | 99375 | 152043.75
Assuming 2500 kg/m^3 | 63600 | 97308
Cement (kg) per GW
| Biomass-88 | Biomass w CCS based on Singh et al 2015 factors
1600 kg/m^3 density and 165 kg/m^3 cement content | 16396875 | 25087218.75
2500 kg/m^3 density and 400 kg/m^3 cement content | 25440000 | 38923200
Cement (tons) per GW
| Biomass-88 | Biomass w CCS based on Singh et al 2015 factors
1600 kg/m^3 density and 165 kg/m^3 cement content | 16396.875 | 25087.21875
2500 kg/m^3 density and 400 kg/m^3 cement content | 25440 | 38923.2
Spath, P.L., M.K. Mann, and D.R. Kerr, 1999, ―Life Cycle Assessment of Coal-Fired Power Production,‖ NREL/TP-570-25119.
https://www.nrel.gov/docs/fy99osti/25119.pdf
Table 18, cites DynCorp, 1995, Meridian 1989, 360MW plant
tons/GW or kg/MW capacity | Coal | Sensitivity (Table 42) | With CCS, based on Singh increase factor
Concrete | 158758 | 6962 | 242899.74
Steel+iron | 51340 | 1764 | 78550.2
Al | 419 | 310
Concrete volume (m^3) per GW
Conversion of tons concrete to tons cement | Coal | Coal + CCS, based on Singh increase factor
Assuming 1600 kg/m^3 | 99223.75 | 151812.3375
Assuming 2500 kg/m^3 | 63503.2 | 97159.896
Cement (kg) per GW
| Coal | Coal + CCS, based on Singh increase factor
1600 kg/m^3 density and 165 kg/m^3 cement content | 16371918.75 | 25049035.7
2500 kg/m^3 density and 400 kg/m^3 cement content | 25401280 | 38863958.4
Cement (tons) per GW
| Coal | Coal + CCS, based on Singh increase factor
1600 kg/m^3 density and 165 kg/m^3 cement content | 16371.91875 | 25049.04
2500 kg/m^3 density and 400 kg/m^3 cement content | 25401.28 | 38863.9584
White, S.W., and G.L. Kulcinski, 1998a, ―Birth to Death Analysis of the Energy Payback Ratio and CO2 Gas Emission Rates From Coal, Fission, Wind and DT Fusion Electrical Power Plants,‖ UWFDM-1063.
https://www.sciencedirect.com/science/article/abs/pii/S0920379600001587
Table 4, citing reference 11 for coal, reference 12 for fission
tons/GW | Coal | Coal + CCS, based on Singh increase factor
Al | 255
Concrete | 74257 | 113613.21
Cu | 454 | 544.8
Mn | 112
Ni | 10
Ag | 0
carbon/low alloy + stainless steel | 40293 | 61648.29
ref 11: | A.A. El-Bassioni, A methodology and a preliminary data base for examining the health risks of electricity generation from uranium and coal fuels, Oak Ridge National Laboratory, NUREG/CR-1539, August (1980).
Concrete volume (m^3) per GW
Conversion of tons concrete to tons cement | Coal | Coal + CCS, based on Singh increase factor
Assuming 1600 kg/m^3 | 46410.625 | 71008.25625
Assuming 2500 kg/m^3 | 29702.8 | 45445.284
Cement (kg) per GW
| Coal | Coal + CCS, based on Singh increase factor
1600 kg/m^3 density and 165 kg/m^3 cement content | 7657753.125 | 11716362.3
2500 kg/m^3 density and 400 kg/m^3 cement content | 11881120 | 18178113.6
Cement (tons) per GW
| Coal | Coal + CCS, based on Singh increase factor
1600 kg/m^3 density and 165 kg/m^3 cement content | 7657.753125 | 11716.36
2500 kg/m^3 density and 400 kg/m^3 cement content | 11881.12 | 18178.1136
Spath, P.L., and M.K. Mann, 2000, ―Life Cycle Assessment of a Natural Gas Combined-Cycle Power Generation System,‖ NREL/TP-570-27715.
https://www.nrel.gov/docs/fy00osti/27715.pdf
Table 2, citing DynCorp 1995
tons/GW or kg/MW capacity | NG-CC | NG-CC, CCS using Singh et al 2015 factors
Concrete | 97749 | 149555.97
Steel | 31030 | 47475.9
Al | 204
Concrete volume (m^3) per GW
Conversion of tons concrete to tons cement | NG-CC | NG-CC, CCS using Singh et al 2015 factors
Assuming 1600 kg/m^3 | 61093.125 | 93472.48125
Assuming 2500 kg/m^3 | 39099.6 | 59822.388
Cement (kg) per GW
| NG-CC | NG-CC, CCS using Singh et al 2015 factors
1600 kg/m^3 density and 165 kg/m^3 cement content | 10080365.6 | 15422959.4
2500 kg/m^3 density and 400 kg/m^3 cement content | 15639840 | 23928955.2
Cement (tons) per GW
| NG-CC | NG-CC, CCS using Singh et al 2015 factors
1600 kg/m^3 density and 165 kg/m^3 cement content | 10080.37 | 15422.96
2500 kg/m^3 density and 400 kg/m^3 cement content | 15639.84 | 23928.9552
A.A. El-Bassioni, A methodology and a preliminary data base for examining the health risks of electricity generation from uranium and coal fuels, Oak Ridge National Laboratory, NUREG/CR-1539, August (1980).
https://www.osti.gov/servlets/purl/5100383
Table 4.21 | Coal, 800 MWe | Notes
Al | 225 | "lncludes material to manufacture major equipment items."
Cu | 400-430 (c) | (b)Federal Energy Administration, 11 Project Independence Blue Print Final Task Force Report: Facilities, 11 November 1974.
Concrete (CUBIC YARDS) | 37000 (d)-53500 | https://www.osti.gov/servlets/purl/7269803
Steel+steel pipe & tube+stainless steel+steel forgings | 35540
Mn | 99
Ni | 9
Co | 0
(c)J.P. Albers et al., "Demand for Non-fuel Minerals and Materials by U.S. Energy Industry 1975-1990," Geological Survey, U.S. Department of the Interior, 1976.
(d)Tennessee Valley Authority, "The Bull Run Steam Plant," .Technical Report 38, 1967.
Concrete, cubic meters
| 28288.535 | 40903.6925
Concrete, metric tons (assuming 2.75 metric tons/m^3
| 77793.47125 | 112485.2
Coal + CCS, based on Singh increase factor
| Coal, tons/GW | Low | High
Al | 281.25
Cu | 500 to 537.5 | 600 | 645
Concrete, metric tons (assuming 2.75 metric tons/m^3 | 77793 to 112485 | 118105.29 | 172102.05
Steel+steel pipe & tube+stainless steel+steel forgings | 44425 | 67694.85
Mn | 123.75
Ni | 11.25
Co | 0
Cement (kg) per GW
| Coal, low | Coal, high | Coal w CCS low, using Singh et al 2015 factors | Coal w CCS high, using Singh et al 2015 factors
kg of cement, assuming cement content of 165 g/m^3 | 4667608.275 | 6749109.3 | 7141440.7 | 10326137.2
kg of cement, assuming cement content of 400 g/m^3 | 11315414 | 16361477 | 17312583.42 | 25033059.81
using original figures for concrete volume, in cubic meters
Cement (tons) per GW
| Coal, low | Coal, high | Coal w CCS low, using Singh et al 2015 factors | Coal w CCS high, using Singh et al 2015 factors
kg of cement, assuming cement content of 165 g/m^3 | 4667.608275 | 6749.109 | 7141.441 | 10326.14
kg of cement, assuming cement content of 400 g/m^3 | 11315.414 | 16361.477 | 17312.58342 | 25033.05981
J.P. Albers et al., "Demand for Non-fuel Minerals and Materials by U.S. Energy Industry 1975-1990," Geological Survey, U.S. Department of the Interior, 1976.
https://pubs.er.usgs.gov/publication/pp1006AB
Table 13, column A, 900 MWe steam turbine fossil fuel (coal) plant | Coal (900 MW plant) | Coal | Coal, CCS
| metric tons | tons/GW | using Singh et al 2015 factors
Concrete | 92265 | 102516.7 | 156850.5
Cu | 424 | 471.1111 | 565.3333
Mn | 179 | 198.8889
Ni | 6.8 | 7.555556
Concrete volume (m^3) per GW
Conversion of tons concrete to tons cement | Coal | Coal w CCS using Singh et al 2015 factors
Assuming 1600 kg/m^3 | 64072.92 | 98031.5625
Assuming 2500 kg/m^3 | 41006.67 | 62740.2
Cement (kg) per GW
| Coal | Coal w CCS using Singh et al 2015 factors
1600 kg/m^3 density and 165 kg/m^3 cement content | 10572031.25 | 16175207.8
2500 kg/m^3 density and 400 kg/m^3 cement content | 16402666.7 | 25096080
Cement (tons) per GW
| Coal | Coal w CCS using Singh et al 2015 factors
1600 kg/m^3 density and 165 kg/m^3 cement content | 10572.03125 | 16175.21
2500 kg/m^3 density and 400 kg/m^3 cement content | 16402.67 | 25096.08

## Nuclear refs and calcs
GREEN = final values
RED = rejected values
Per Peterson et al (2005):
Metal And Concrete Inputs For Several Nuclear Power Plants
https://pdfs.semanticscholar.org/519e/a5c55a312f3f45ccfcc4a093a941366c6658.pdf
1380 MWe ABWR in Table 3, 1500 MWe ESBWR in Table 4, 1600 MWe EPR in Table 5, 286 MW GR-MHR in Table 6, 1235 MW AHTR-IT in Table 7
| 1380 MWe ABWR | 1500 MWe ESBWR | 1600 MWe EPR | 286 MWe GT-MHR | 1235 MW AHTR-IT | Notes
Concrete, cubic meters | 191293 | 104231 | 204498 | 21816 | 51508 | We excluded unbuilt designs, included built designs
Total metal | 63439 | 50099 | 70903 | 7707 | 19348
Concrete, metric tons (assuming 2.75 metric tons/m^3) | 526055.75 | 286635.25 | 562369.5 | 59994 | 141647
Steel and iron, metric tons as a fraction of total metal, assuming 97.5% | 61853.025 | 48846.525 | 69130.425 | 7514.325 | 18864.3
Concrete, tons/GW | 381199.8 | 191090.2 | 351480.9375 | 209769.2 | 114693.9
Steel, tons/GW | 44821.03 | 32564.35 | 43206.52 | 26273.86 | 15274.74
| Operational | Not yet built | Operational | in development | Not yet built
Conversion of tons concrete to tons cement
| Cement (kg) per GW |  | Cement (tons) per GW |  | Cement (tons/GW)
| 1380 MWe ABWR | 1600 MWe EPR | 1380 MWe ABWR | 1600 MWe EPR | 1380 MWe ABWR | 1600 MWe EPR
kg of cement, assuming cement content of 165 g/m^3 | 31563345 | 33742170 | 31563.345 | 33742.17 | 22871.99 | 21088.85625
kg of cement, assuming cement content of 400 g/m^3 | 76517200 | 81799200 | 76517.2 | 81799.2 | 55447.25 | 51124.5
Fizaine + Court 2015, Appendix A
Renewable electricity producing technologies and metal depletion: A sensitivity analysis using the EROI
https://www.sciencedirect.com/science/article/abs/pii/S0921800914003681
Numbers converted from tons/MW to tons/GW, rounded to nearest ton/GW
Nuclear power (PWR)
Cr | 350
Cu | 1345
Ni | 300
R.H. Bryan, I.T. Dudley, Estimated quantities of materials contained in a 1000 MW(e) PWR Power Plant, Oak Ridge National Laboratory, TM-4515, June (1974).
https://inis.iaea.org/collection/NCLCollectionStore/_Public/05/148/5148861.pdf
Cites reference 1 for many cases, for others equipment catalogs, personal communications, technical journals consulted
metric tons/GW | Typical 1000 MW PWR, Table 1 - composite materials | Notes
Al | 18
Carbon steel + stainless steel + galvanized iron | 36068
Concrete - CUBIC YARDS | 98130 cubic yards | 179681.06 metric tons according to Appendix B
Cu | 694
Ni | 1
Ag | <1
metric tons/GW | Typical 1000 MW PWR, Table 2 - basic constituent materials | Notes
Al | 18 | Assumed constituents in Appendix C
Cu | 726
Mn | 467
Ni | 484
Ag | <1
Cement | 30133 | Concrete by weight %: Cement 16.77, coarse aggregate 50.29, fine aggregate 25.52
Concrete | 179684
A.A. El-Bassioni, A methodology and a preliminary data base for examining the health risks of electricity generation from uranium and coal fuels, Oak Ridge National Laboratory, NUREG/CR-1539, August (1980).
https://www.osti.gov/servlets/purl/5100383
Table 3.59:
metric tons for a 1000 MW plant | PWR | BWR | 1000 MWe Model LWR (based on a 2:1 ratio of PWR to BWR requirements, for a range of values the average was utilized. Values rounded, represent a 30 year lifetime of the plant) | Notes
Al | 18-45 (a,f) | 45-54 (d,c) | 40 | Am using numbers for BWR columns only, treating ranges of values as two separate estimates
Cd | <1 (a,f) | <1 (d) | <1
Concrete | 170000 | 1.9e5 (c) | 1.8et
Cu | 726-2000 (a,f) | 907-2000 (c,d) | 1390
Mn | 400-467 (f,a) | 209-400 (c,d) | 390
Ni | 100-484 (f,a) | 49-100 (c,d) | 220
Ag | <1 (f,a) | 1 (d) | <1
Steel | 1-5.4e5 (f,g) | 1.0e4 (d) | 19000
(a)R. H. Bryan and I. T. Dudley, 11 Estimated Quantities of Materials Contained in a1000-MWe PWR Power Plant, 11 ORNL-TM-4515, June 1974.
(b)Federal Energy Administration, 11 P~oject Independence Blueprint.Task · . Force Report/Nuclear Energy, 11 Final Task Force Report, 1974.
(c)J. P. Albers, et al., 11 Demand and.Supply of Non-Fuel Minerals and Materials for the United States Energy Industry, 1975-90, 11 USGS Professional Paper 1006-~, 1976.
(d)u.s. Nuclear Regulatory Commission, 11 Phipps Bend Nuclear Plant Units 1 and 2, Proposed by the Tennessee Valley Authority, 11 Final Environmental Statement, NUREG-0168, February 1977.
(f)U.S. Nu~lear Regulatory Commission, 11Yellow Creek Nuclear Plant Units 1 and 2, Proposed by the Tennessee Valley Authority, 11 Final Environmental Statement, November 1977.
g)U. S. Department of Energy, 11Technology for Commercial Radioactive Waste Management, II DOE/ET-0028, vo·l. 1, May 1979 ..
tons/GW | BWR (c) | BWR (d)
Al | 54 | 45
Cd |  | <1
Concrete | 190000
Cu | 907 | 2000
Mn | 209 | 400
Ni | 49 | 100
Ag |  | 1
Steel |  | 10000
only using BWR numbers, since PWR numbers are from Bryan and Dudley, which is already included above
Concrete volume (m^3) per GW
Conversion of tons concrete to tons cement | BWR
Assuming 1600 kg/m^3 | 118750
Assuming 2500 kg/m^3 | 76000
| Cement (kg) per GW | Cement (tons) per GW
| BWR | BWR
1600 kg/m^3 density and 165 kg/m^3 cement content | 19593750 | 19593.75
2500 kg/m^3 density and 400 kg/m^3 cement content | 30400000 | 30400
U.S. Nuclear Regulatory Commission, Yellow Creek Nuclear Plant Units 1 and 2, Proposed by the Tennessee Valley Authority, Final Environmental Statement, November 1977.
https://catalog.hathitrust.org/Record/101828841
page 220, section 10.3.3, assembled from "various sources" for a two-unit plant with same power rating as Yellow Creek
metric tons | PWR, ~2700 MWe | tons/GW (rounded to nearest integer) | Notes
Al | 90 | 33
Cd | 0.005 | 0
Cu | 4000 | 1481
Mn | 800 | 296
Ni | 200 | 74
Ag | 2 | 1
Steel | 20000 | 7407
Technical Description of the “Mark 1” Pebble-Bed Fluoride-Salt-Cooled High-Temperature Reactor (PB-FHR) Power Plant
2014
Andreades et al
converted from 1000 kg/MWe to tons/GWe
tons/GW | Mk 1 PB-FHR (100 MWe), scaled to 1GW
Carbon steel + High alloy and stainless steel | 50400
Concrete | 383900
Concrete volume (m^3)
Conversion of tons concrete to tons cement | Mk 1 PB-FHR (100 MWe)
Assuming 1600 kg/m^3 | 239937.5
Assuming 2500 kg/m^3 | 153560
| Cement (kg) per GW | Cement (tons) per GW
| Mk 1 PB-FHR (100 MWe) | Mk 1 PB-FHR (100 MWe)
1600 kg/m^3 density and 165 kg/m^3 cement content | 39589687.5 | 39589.6875
2500 kg/m^3 density and 400 kg/m^3 cement content | 61424000 | 61424

## Hydro refs and calcs
GREEN = final values
RED = rejected values
Flury + Frischknecht 2012, Life Cycle Inventories of Hydroelectric Power Generation
Intensity [ton/GW], converted from original values in g/kWh |  |  |  | Original values reported in g/kWh: |  |  | kWh/GWh | 1000000
http://esu-services.ch/fileadmin/download/publicLCI/flury-2012-hydroelectric-power-generation.pdf
Material | Storage Power Station | Run of River (RoR) |  | Storaged | Run of River |  | ton/g | 1e-06
Concrete | 10533000 | 5766000 |  | 35.11 | 19.22 |  | Assumed Life | 150 years
Steel | 78000 | 177000 |  | 0.26 | 0.59 |  | Assumed plant size | 95 MW
Copper (Cu) | 2970 | 2970 |  | 0.0099 | 0.0099 |  | Assumed production | 190GWh/year
Concrete volume (m^3)
Conversion of tons concrete to tons cement | Storage Power Station | Run of River
Assuming 1600 kg/m^3 | 6583125 | 3603750
Assuming 2500 kg/m^3 | 4213200 | 2306400
| Cement (kg) |  | Cement (tons)
| Storage Power Station | Run of River | Storage Power Station | Run of River
1600 kg/m^3 density and 165 kg/m^3 cement content | 1086215625 | 594618750 | 1086215.625 | 594618.75
2500 kg/m^3 density and 400 kg/m^3 cement content | 1685280000 | 922560000 | 1685280 | 922560
Argonne National Laboratory, Life-Cycle Analysis Results of Geothermal Systems in Comparison to Other Power Systems, 2010
https://www.energy.gov/sites/prod/files/2014/02/f7/lifecycle_analysis_of_geothermal_systems.pdf | Pacca 2002 | Hondo 2005 | Rule 2009
Aluminum | 52 | n/a | n/a
Concrete | 7644000 | 552000 | 6680000
Copper | 69 (seems very low) | n/a | 1502
Steel | 24800 | n/a | 54500
Concrete volume (m^3)/GW
Conversion of tons concrete to tons cement | Pacca 2002 | Hondo 2005 | Rule 2009
Assuming 1600 kg/m^3 | 4777500 | 345000 | 4175000
Assuming 2500 kg/m^3 | 3057600 | 220800 | 2672000
| Cement (kg)/GW |  |  | Cement (tons)/GW
| Pacca 2002 | Hondo 2005 | Rule 2009 | Pacca 2002 | Hondo 2005 | Rule 2009
1600 kg/m^3 density and 165 kg/m^3 cement content | 788287500 | 56925000 | 688875000 | 788287.5 | 56925 | 688875
2500 kg/m^3 density and 400 kg/m^3 cement content | 1223040000 | 88320000 | 1068800000 | 1223040 | 88320 | 1068800
seems quite low, omitting these
Fizaine + Court 2015, Appendix A
Renewable electricity producing technologies and metal depletion: A sensitivity analysis using the EROI
https://www.sciencedirect.com/science/article/abs/pii/S0921800914003681
Numbers converted from tons/MW to tons/GW, rounded to nearest ton/GW
Hydro
Cr | 1500
Cu | 1050
Mo | 250
Three gorges dam (sanity check, not included in study)
Three Gorges Dam is 22.5 GW |  | Concrete (kg)
27.2 million m3 concrete | Assuming 1600 kg/m^3 | 43520000000
463,000 tons steel | Assuming 2500 kg/m^3 | 68000000000
https://www.britannica.com/topic/Three-Gorges-Dam |  | Cement (kg) | Cement (tons) | Cement (tons/GW)
http://www.china-embassy.org/eng/zt/sxgc/t36512.htm | 1600 kg/m^3 density and 165 kg/m^3 cement content | 4488000000 | 4488000 | 199466.7
| 2500 kg/m^3 density and 400 kg/m^3 cement content | 10880000000 | 10880000 | 483555.6
Steel (tons/GW)
20577.78

## Geothermal refs and calcs
GREEN = final values
RED = rejected values
Karlsdóttir et al., 2015. Life cycle inventory of a flash geothermal combined heat and power plant located in Iceland
https://link.springer.com/article/10.1007/s11367-014-0842-y
Intensity [ton/GW], converted from original values in g/kWh |  |  |  | Original values in g/kWh and g/MJ |  |  |  | 303.3 MWe+133MWth plant | 30 year life | 87% CF | 349.5 million MJ
Material | Conventional Geothermal Flash |  |  | Elec (g/kWh) | Thermal (g/MJ) | Total Material demand from Elec (tons) | Total Material demand from Heat (tons) |  | Lifetime Elec (kWh) |  | 10470000000
Portland Cement | 76061.26 |  | Portland Cement | 0.29 | 0.015 | 20110.14 | 1297.658 |  | 69345298800
Steel | 136433.5 |  | Steel | 0.5 | 0.034 | 34672.6494 | 2941.357
Stainless Steel | 3914.451 |  | Stainless Steel | 0.012 | 0.0018 | 832.1435856 | 155.7189 |  | Lifetime Heat (MJ) | 91441 kj/s
Aluminum | 2386.301 |  | Aluminum | 0.0091 | 0.00047 | 631.0422 | 40.65994 |  | 8.651050128e+10
Copper | 597.4128 |  | Copper | 0.0023 | 0.00011 | 159.4942 | 9.516155
Mineral wool | 7602.552 |  | Mineral wool | 0.032 | 0.00044 | 2219.05 | 38.06462
Asphalt | 38337.99 |  | Asphalt | 0.16 | 0.0027 | 11095.25 | 233.5784
Plastic | 732.806 |  | Plastic | 0.0032 | 1.8e-06 | 221.905 | 0.1557189
Glass Fiber Reinforced Plastic | 2149.1784 |  | Glass Fiber Reinforced Plastic | 0.0094 | n/a | 651.8458
Sum of steel and stainless steel | 140347.9
Argonne National Laboratory, Life-Cycle Analysis Results of Geothermal Systems in Comparison to Other Power Systems, Sullivan et al., 2010
https://www.energy.gov/sites/prod/files/2014/02/f7/lifecycle_analysis_of_geothermal_systems.pdf
tons/GW | Hydrothermal (10MW) Binary | Hydrothermal (50MW) Flash | EGS (20MW) | EGS (50MW)
Aluminum | 46100 | 0 | 45200 | 42600
Concrete | 459000 | 159000 | 460000 | 460000
Cement | 87400 | 232000 | 988000 | 987000
Bentonite | 34000 | 77000 | 283000 | 282000
Steel | 356000 | 295000 | 1206000 | 1175000
Tosti et al., 2020. Complete Data Inventory of a Geothermal Power Plant for Robust Cradle-to-Grave Life Cycle Assessment Results
https://www.mdpi.com/1996-1073/13/11/2839
Capacity | 61MWe | 21.1MWth | Energy | 21760 GWhE | 1280 GWhth
| kg/kWh | Tons (total) | Tons/GWe
Cement | 0.000826 | 19031.04 | 311984.3
Steel | 0.00033077 | 7620.9408 | 124933.5
Gravel | 0.0002532 | 5833.728 | 95634.89
Bentonite | 9.4e-05 | 2165.76 | 35504.26
Copper | 5e-05 | 1152 | 18885.25
Sodium Hydroxide | 3.5e-05 | 806.4 | 13219.67
Aluminum | 2.7e-05 | 622.08 | 10198.03
Selenium | 4.1e-06 | 94.464 | 1548.59
Pentane | 2.8e-06 | 64.512 | 1057.574
PVC | 8.3e-07 | 19.1232 | 313.4951
Basosi et al 2020 | [7 empty] | Tons total | tons/gw
Life Cycle Analysis of a Geothermal Power Plant: Comparison of the Environmental Performance with Other Renewable Energy Systems
https://www.mdpi.com/2071-1050/12/7/2786
20MWe (single plant flash), requirements in kg | Production wells (kg) | Reinjection wells (kg) | Drilling platform (kg) | Steam adduction pipeline (kg) | Turbine and alternator (kg) | Compressors (kg) | Building (kg)
Portland Cement | 1737190 | 272972 | 1230000 |  | 1555660 |  | 637500 | 5433.322 | 271666.1
Bentonite | 832324 | 130600 | [5 empty] | 962.924 | 48146.2
Aluminum |  |  | 9000 | 12962 |  | 5680 | 1310 | 28.952 | 1447.6
Copper |  |  |  |  | 4000 | 16200 | 30150 | 50.35 | 2517.5
| Sum of all components | tons/GW
Steel (including cast iron, chromium steel, etc...) | 2948401 | 147420.05
Pratiwi et al 2018
Life-cycle climate-change impact assessment of enhanced geothermal system plants in the Upper Rhine Valley
https://www.sciencedirect.com/science/article/pii/S0375650517302912
Enhanced geothermal system
Capacity [MWe] | 3.7
Tons/GWe
Asphalt | 1288 | 348108.1
Bentonite | 101 | 27297.3
Calcium Carbonante | 89 | 24054.05
Steel | 3378 | 912973
Portland Cement | 727 | 196486.5
Aluminum | 36 | 9729.73

## Concrete assumptions
Expanded Shale, Clay, and Slate Institute
ESCSI, 2007
Chapter 6: Physical properties of structural lightweight concrete
https://www.escsi.org/wp-content/themes/escsi/assets/images/6%20Chapter%206%20Physical%20Properties%20of%20SLWC%20Complete.pdf
Assumed range of concrete densities for concrete of strengths ranging from <15 to 35 MPa
1600 to 2500 kg/m^3
Xi, F., Davis, S., Ciais, P. et al. Substantial global carbon uptake by cement carbonation. Nature Geosci 9, 880–883 (2016). https://doi.org/10.1038/ngeo2840
https://www.nature.com/articles/ngeo2840
Based on Supplementary Data 6, the average use of cement of different strength classes for 33 dam, power station, dock, and infrastructure projects in China was:
percent
>35 MPa | 0.4
24 to 35 MPa | 54.7
16 to 23 MPa | 13.1
15 MPa or less | 31.8
From Supplementary Table 2, cement content of concrete by strength class ranges as follows:
cement content per m^3 concrete (kg/m^3)
>35 MPa | 300 to 670
24 to 35 MPa | 280 to 400
16 to 23 MPa | 240 to 390
15 MPa or less | 165 to 288
If converting from tons of concrete to tons of cement |  | If converting from m^3 of concrete to tons of cement | If starting with tons of cement
1. Assume concrete ranges from <15 to 35 MPa, with density ranging from 1600 to 2500 kg/m^3 |  | 1. Follow steps 3-5 as outlined to the left | 1. Report figure as a single estimate of cement used / GW
2. Calculate range of concrete volume based on density range immediately above
3. Calculate weight of cement used assuming cement content of 165 to 400 kg/m^3
4. Report high and low bounds of range of mass of cement used as two different estimates from the same source
5. Assume an even distribution across all estimates for the Monte Carlo simulation