## Battery_Intensity
Electrolyte | Anode | Cathode chemistry | Aluminum | Cobalt | Copper | Graphite | Lithium | Manganese | Nickel | Stainless steel | Steel | kg per kWh
Lithium liquid | Graphite | LFP | 0.7969978 | 0 | 0.5655012 | 0.9553984 | 0.08895836 | 0 | 0 | 0.4086984 | 1.073185 | 3.888739
Lithium liquid | Graphite | LMO | 0.7516761 | 0 | 0.5246519 | 0.8054136 | 0.09675908 | 1.276202 | 0 | 0.389342 | 1.033636 | 4.877681
Lithium liquid | Graphite | NCA | 0.6058401 | 0.1233917 | 0.380755 | 0.8598048 | 0.09936566 | 0 | 0.6556323 | 0.3401622 | 0.9361271 | 4.001079
Lithium liquid | Graphite | NMC 111 | 0.6448967 | 0.3187871 | 0.4171945 | 0.8497869 | 0.1154692 | 0.2972028 | 0.317597 | 0.3542345 | 0.9638522 | 4.279021
Lithium liquid | Graphite | NMC 532 | 0.6247465 | 0.1751132 | 0.397584 | 0.8510146 | 0.105714 | 0.244885 | 0.4361486 | 0.3469345 | 0.9494085 | 4.131549
Lithium liquid | Graphite | NMC 622 | 0.6207714 | 0.1713092 | 0.3940095 | 0.8529101 | 0.1034513 | 0.1597102 | 0.5120088 | 0.3454814 | 0.9465501 | 4.106202
Lithium liquid | Graphite | NMC 721 | 0.5960245 | 0.07655835 | 0.3727285 | 0.8538438 | 0.09259201 | 0.1427496 | 0.5339078 | 0.3360139 | 0.9278745 | 3.932293
Lithium liquid | Graphite | NMC 811 | 0.5953104 | 0.07626249 | 0.3644284 | 0.8538928 | 0.09224363 | 0.07109895 | 0.6078222 | 0.3361373 | 0.9287027 | 3.925899
Lithium liquid | Graphite | NMCA 89:4:4:3 | 0.5960245 | 0.03073812 | 0.3727285 | 0.8538438 | 0.09292994 | 0.02865692 | 0.6813699 | 0.3360139 | 0.9278745 | 3.92018

## Notes
Lithium Ion batteries
Source: | BatPac 5.2
Cathode: | Indicated by letters
Electrolyte: | LiPF6
Anode: | Graphite
Other notes: | Default configurations used